## Main
no | feedstock | ref. | ref.bio.name | GasTemp | GasRH | O2 | N2 | H2SConcentration | flowRate | C | H | N | S | O | H/C | O/C | N/C | (O+H)/C | pH | S_Bet | PyrolisTemp | PyrolisTime | P_Method | BiocharRH | particleSize | S_Weight | Col_d | Col_h | T | K | BC5 | BC10 | BC20 | BC30 | BC40 | BC50 | BC60 | BC70 | BC80 | BC90 | BC95 | BC100 | COEF | SCALE | S5 | S10 | S20 | S30 | S40 | S50 | S60 | S70 | S80 | S90 | S95 | S100 | ERR
1 | camphor | 13 | SC100B | 20 | 0 | 0 | 99.995 | 50 | 40 | 22.2 | 7.9 | 0.32 | 0 | 32.6 | 0.3558559 | 1.468468 | 0.01441441 | 1.824324 | 5.25 | 2.1 | 100 | 300 | 1 | 0 | 0.825 | 1 | 12 | 150 | 25.11707 | 0.09827158 | 3.945857 | 4.588277 | 5.358571 | 5.909652 | 7.167089 | 7.900848 | 8.476286 | 8.747259 | 8.926893 | 9.018232 | 9.066946 | 9.301384 | 3044.643 | 0.0001 | 12.96 | 15.07 | 17.6 | 19.41 | 23.54 | 25.95 | 27.84 | 28.73 | 29.32 | 29.62 | 29.78 | 30.55 | 0.05256064
2 | camphor | 13 | SC200B | 20 | 0 | 0 | 99.995 | 50 | 40 | 22.2 | 7.9 | 0.32 | 0 | 32.6 | 0.3558559 | 1.468468 | 0.01441441 | 1.824324 | 5.4 | 6.4 | 200 | 300 | 1 | 0 | 0.825 | 1 | 12 | 150 | 123.6482 | 0.03608731 | 6.293277 | 8.327098 | 9.657607 | 10.58622 | 11.44786 | 12.0415625 | 12.94887 | 13.5334375 | 14.25197 | 14.86699 | 15.11361 | 15.26279 | 3044.643 | 0.0001 | 20.67 | 27.35 | 31.72 | 34.77 | 37.6 | 39.55 | 42.53 | 44.45 | 46.81 | 48.83 | 49.64 | 50.13 | 0.04721753
3 | camphor | 13 | SC300B | 20 | 0 | 0 | 99.995 | 50 | 40 | 22.2 | 7.9 | 0.32 | 0 | 32.6 | 0.3558559 | 1.468468 | 0.01441441 | 1.824324 | 6 | 11.3 | 300 | 300 | 1 | 0 | 0.825 | 1 | 12 | 150 | 140.7135 | 0.0466071 | 19.2025625 | 21.62914 | 23.26412 | 24.40586 | 25.35579 | 26.21742 | 27.03034 | 28.09292 | 28.3578 | 28.52526 | 28.6988 | 28.7871 | 3044.643 | 0.0001 | 63.07 | 71.04 | 76.41 | 80.16 | 83.28 | 86.11 | 88.78 | 92.27 | 93.14 | 93.69 | 94.26 | 94.55 | 0.0338884
4 | camphor | 13 | SC400B | 20 | 0 | 0 | 99.995 | 50 | 40 | 22.2 | 7.9 | 0.32 | 0 | 32.6 | 0.3558559 | 1.468468 | 0.01441441 | 1.824324 | 9.5 | 20.35 | 400 | 300 | 1 | 0 | 0.825 | 1 | 12 | 150 | 497.342 | 0.02511909 | 80.7530625 | 84.09608 | 90.77603 | 94.63663 | 95.20903 | 98.1014375 | 99.66334 | 100.9878 | 102.6593 | 104.047625 | 104.3734 | 104.814875 | 3044.643 | 0.0001 | 265.23 | 276.21 | 298.15 | 310.83 | 312.71 | 322.21 | 327.34 | 331.69 | 337.18 | 341.74 | 342.81 | 344.26 | 0.03517163
5 | camphor | 13 | SC500B | 20 | 0 | 0 | 99.995 | 50 | 40 | 22.2 | 7.9 | 0.32 | 0 | 32.6 | 0.3558559 | 1.468468 | 0.01441441 | 1.824324 | 9 | 22.6 | 500 | 300 | 1 | 0 | 0.825 | 1 | 12 | 150 | 251.3672 | 0.02262683 | 52.16691 | 59.01736 | 65.7490625 | 70.44695 | 73.8478125 | 75.92426 | 77.67188 | 78.94759 | 80.58865 | 81.71821 | 82.01354 | 82.21145 | 3044.643 | 0.0001 | 171.34 | 193.84 | 215.95 | 231.38 | 242.55 | 249.37 | 255.11 | 259.3 | 264.69 | 268.4 | 269.37 | 270.02 | 0.03739337
6 | camphor | 13 | SC100M | 20 | 0 | 0 | 99.995 | 50 | 40 | 22.2 | 7.9 | 0.32 | 0 | 32.6 | 0.3558559 | 1.468468 | 0.01441441 | 1.824324 | 5.4 | 2.1 | 100 | 300 | 1 | 0 | 0.35 | 1 | 12 | 150 | 39.36772 | 0.0721939 | 7.492866 | 8.324054 | 9.401857 | 10.45835 | 11.24082 | 11.75537 | 12.43737 | 12.99758 | 13.65522 | 14.12105 | 14.23066 | 14.28851 | 3044.643 | 0.0001 | 24.61 | 27.34 | 30.88 | 34.35 | 36.92 | 38.61 | 40.85 | 42.69 | 44.85 | 46.38 | 46.74 | 46.93 | 0.006645888
7 | camphor | 13 | SC200M | 20 | 0 | 0 | 99.995 | 50 | 40 | 22.2 | 7.9 | 0.32 | 0 | 32.6 | 0.3558559 | 1.468468 | 0.01441441 | 1.824324 | 5.7 | 6.4 | 200 | 300 | 1 | 0 | 0.35 | 1 | 12 | 150 | 67.3554 | 0.04588286 | 6.293277 | 8.327098 | 9.657607 | 10.58622 | 11.44786 | 12.0415625 | 12.94887 | 13.5334375 | 14.25197 | 14.86699 | 15.11361 | 15.26279 | 3044.643 | 0.0001 | 20.67 | 27.35 | 31.72 | 34.77 | 37.6 | 39.55 | 42.53 | 44.45 | 46.81 | 48.83 | 49.64 | 50.13 | 0.0298235
8 | camphor | 13 | SC300M | 20 | 0 | 0 | 99.995 | 50 | 40 | 22.2 | 7.9 | 0.32 | 0 | 32.6 | 0.3558559 | 1.468468 | 0.01441441 | 1.824324 | 6.45 | 11.3 | 300 | 300 | 1 | 0 | 0.35 | 1 | 12 | 150 | 108.4495 | 0.05835658 | 24.79557 | 27.33176 | 29.624375 | 30.8605 | 31.89872 | 32.95521 | 33.83207 | 34.30704 | 34.6389 | 35.25392 | 35.36048 | 35.51576 | 3044.643 | 0.0001 | 81.44 | 89.77 | 97.3 | 101.36 | 104.77 | 108.24 | 111.12 | 112.68 | 113.77 | 115.79 | 116.14 | 116.65 | 0.01355025
9 | camphor | 13 | SC400M | 20 | 0 | 0 | 99.995 | 50 | 40 | 22.2 | 7.9 | 0.32 | 0 | 32.6 | 0.3558559 | 1.468468 | 0.01441441 | 1.824324 | 9.75 | 17.1 | 400 | 300 | 1 | 0 | 0.35 | 1 | 12 | 150 | 487.4138 | 0.02018755 | [26 empty] | 0.02390175
10 | camphor | 13 | SC500M | 20 | 0 | 0 | 99.995 | 50 | 40 | 22.2 | 7.9 | 0.32 | 0 | 32.6 | 0.3558559 | 1.468468 | 0.01441441 | 1.824324 | 8.5 | 22.6 | 500 | 300 | 1 | 0 | 0.35 | 1 | 12 | 150 | 293.0304 | 0.01609047 | [26 empty] | 0.04024626
11 | camphor | 13 | SC100S | 20 | 0 | 0 | 99.995 | 50 | 40 | 22.2 | 7.9 | 0.32 | 0 | 32.6 | 0.3558559 | 1.468468 | 0.01441441 | 1.824324 | 5.5 | 2.1 | 100 | 300 | 1 | 0 | 0.15 | 1 | 12 | 150 | 75.49908 | 0.07199353 | 17.433625 | 18.96204 | 20.21034 | 21.25465 | 22.18327 | 22.89571 | 23.56249 | 23.96134 | 24.4028125 | 24.9143125 | 25.01479 | 25.08786 | 3044.643 | 0.0001 | 57.26 | 62.28 | 66.38 | 69.81 | 72.86 | 75.2 | 77.39 | 78.7 | 80.15 | 81.83 | 82.16 | 82.4 | 0.006160643
12 | camphor | 13 | SC200S | 20 | 0 | 0 | 99.995 | 50 | 40 | 22.2 | 7.9 | 0.32 | 0 | 32.6 | 0.3558559 | 1.468468 | 0.01441441 | 1.824324 | 5.9 | 6.4 | 200 | 300 | 1 | 0 | 0.15 | 1 | 12 | 150 | 41.01867 | 0.06186642 | 23.6447 | 27.41396 | 31.4785625 | 33.76509 | 36.05466 | 37.51609 | 38.73395 | 39.70823 | 40.4085 | 40.87129 | 41.04483 | 41.16357 | 3044.643 | 0.0001 | 77.66 | 90.04 | 103.39 | 110.9 | 118.42 | 123.22 | 127.22 | 130.42 | 132.72 | 134.24 | 134.81 | 135.2 | 0.006609336
13 | camphor | 13 | SC300S | 20 | 0 | 0 | 99.995 | 50 | 40 | 22.2 | 7.9 | 0.32 | 0 | 32.6 | 0.3558559 | 1.468468 | 0.01441441 | 1.824324 | 7 | 11.3 | 300 | 300 | 1 | 0 | 0.15 | 1 | 12 | 150 | 86.27106 | 0.06622067 | 32.16361 | 37.47346 | 39.56209 | 40.621625 | 41.29145 | 42.01607 | 42.99645 | 44.09252 | 45.26471 | 45.9193 | 46.89359 | 47.30462 | 3044.643 | 0.0001 | 105.64 | 123.08 | 129.94 | 133.42 | 135.62 | 138 | 141.22 | 144.82 | 148.67 | 150.82 | 154.02 | 155.37 | 0.02138883
14 | camphor | 13 | SC400S | 20 | 0 | 0 | 99.995 | 50 | 40 | 22.2 | 7.9 | 0.32 | 0 | 32.6 | 0.3558559 | 1.468468 | 0.01441441 | 1.824324 | 9.85 | 20.35 | 400.0002 | 300.0008 | 1 | 0 | 0.15 | 1 | 12 | 150 | 322.9811 | 0.02358443 | 128.554 | 134.488 | 139.4507 | 144.4013 | 147.5403 | 149.562 | 151.6932 | 152.7223 | 153.9128 | 154.5735 | 155.0028 | 155.4899 | 3044.643 | 0.0001 | 422.23 | 441.72 | 458.02 | 474.28 | 484.59 | 491.23 | 498.23 | 501.61 | 505.52 | 507.69 | 509.1 | 510.7 | 0.0149235
15 | camphor | 13 | SC500S | 20 | 0 | 0 | 99.995 | 50 | 40 | 22.2 | 7.9 | 0.32 | 0 | 32.6 | 0.3558559 | 1.468468 | 0.01441441 | 1.824324 | 9.65 | 22.6 | 500 | 300 | 1 | 0 | 0.15 | 1 | 12 | 150 | 251.367 | 0.02262674 | 68.50751 | 73.46114 | 80.53385 | 82.71077 | 85.65189 | 88.79701 | 92.05173 | 93.87852 | 94.72493 | 95.73575 | 96.034125 | 96.33554 | 3044.643 | 0.0001 | 225.01 | 241.28 | 264.51 | 271.66 | 281.32 | 291.65 | 302.34 | 308.34 | 311.12 | 314.44 | 315.42 | 316.41 | 0.03739238
16 | camphor | 11 | SC | 20 | 0.5 | 20.99 | 78 | 50 | 40 | 22.2 | 7.9 | 0.32 | 0 | 32.6 | 0.3558559 | 1.468468 | 0.01441441 | 1.824324 | 9.55 | 20.35 | 400 | 300 | 1 | 0 | 0.35 | 1 | 12 | 150 | 493.8527 | 0.02442153 | 129.2877 | 135.9281 | 141.301875 | 145.5552 | 148.2863 | 149.7112 | 151.83025 | 153.2856 | 154.4182 | 154.9997 | 155.3438 | 155.6787 | 3044.643 | 0.0001 | 424.64 | 446.45 | 464.1 | 478.07 | 487.04 | 491.72 | 498.68 | 503.46 | 507.18 | 509.09 | 510.22 | 511.32 | 0.03193062
17 | bamboo | 11 | SB | 20 | 0.5 | 21 | 78 | 50 | 40 | 23.7 | 7.2 | 0.17 | 0.225619 | 33.1 | 0.3037975 | 1.396624 | 0.007172996 | 1.700422 | 10.21 | 58.01 | 400 | 300 | 1 | 0 | 0.35 | 1 | 12 | 150 | 966.4059 | 0.0048733 | 216.4558 | 231.332 | 249.7125 | 266.5372 | 283.4684 | 295.519125 | 305.4386 | 312.423 | 318.7467 | 322.7413 | 323.69425 | 324.2849 | 3044.643 | 0.0001 | 710.94 | 759.8 | 820.17 | 875.43 | 931.04 | 970.62 | 1003.2 | 1026.14 | 1046.91 | 1060.03 | 1063.16 | 1065.1 | 0.03232022
18 | Rice hull | 11 | SR | 20.01 | 0.5 | 21 | 78 | 50.002 | 40 | 25.9 | 4.9 | 0.59 | 0.02216667 | 29.2 | 0.1891892 | 1.127413 | 0.02277992 | 1.316602 | 10.56 | 115.34 | 400 | 300 | 1 | 0 | 0.35 | 1 | 12 | 150 | 1023.645 | 0.0048733 | 232.9915 | 250.9465 | 272.3999 | 288.1596 | 300.433 | 310.566 | 320.1722 | 327.3 | 333.3895 | 337.6461 | 339.2751 | 342.0854 | 3044.765 | 0.0001 | 765.22 | 824.19 | 894.65 | 946.41 | 986.72 | 1020 | 1051.55 | 1074.96 | 1094.96 | 1108.94 | 1114.29 | 1123.52 | 0.008047898
19 | coffee | 10 | CP5D | 20 | 0 | 21 | 78 | 1000 | 450 | 41.5 | 5.8 | 3.2 | 0.1 | 49.4 | 0.139759 | 1.190361 | 0.07710843 | 1.33012 | 12.2 | 9 | 500 | 120 | 1 | 0 | 1.125 | 6.518973 | 9 | 47.0002 | 20.75884 | 0.1014715 | 5.201695 | 6.2 | 7.503051 | 8.207119 | 8.722034 | 9.089831 | 9.457627 | 9.64678 | 9.804407 | 9.898983 | 9.909492 | 9.92 | 105084.7 | 1e-05 | 4.95 | 5.9 | 7.14 | 7.81 | 8.3 | 8.65 | 9 | 9.18 | 9.33 | 9.42 | 9.43 | 9.44 | 0.000172445
20 | coffee | 10 | CP5MD | 20 | 70 | 21 | 78 | 1000 | 450 | 41.5 | 5.8 | 3.2 | 0.1 | 49.4 | 0.139759 | 1.190361 | 0.07710843 | 1.33012 | 12.2 | 9 | 500 | 120 | 1 | 0 | 1.125 | 4.313077 | 9 | 47 | 23.18954 | 0.1057554 | 13.88171 | 15.2 | 16.55005 | 17.5348 | 18.10658 | 18.50366 | 18.75778 | 18.99603 | 19.31369 | 19.53605 | 19.5837 | 19.5837 | 158829.7 | 1e-05 | 8.74 | 9.57 | 10.42 | 11.04 | 11.4 | 11.65 | 11.81 | 11.96 | 12.16 | 12.3 | 12.33 | 12.33 | 0.0006779873
21 | coffee | 10 | CP5W | 20 | 0 | 21 | 78 | 1000 | 450 | 41.5 | 5.8 | 3.2 | 0.1 | 49.4 | 0.139759 | 1.190361 | 0.07710843 | 1.33012 | 12.2 | 9 | 500 | 120 | 1 | 70 | 1.125 | 3.927918 | 9 | 47 | 13.05444 | 0.194515 | 11.28394 | 13.9 | 17.14391 | 19.65533 | 21.52146 | 22.65508 | 23.84103 | 24.67817 | 25.28858 | 25.51531 | 25.61995 | 25.65483 | 174404 | 1e-05 | 6.47 | 7.97 | 9.83 | 11.27 | 12.34 | 12.99 | 13.67 | 14.15 | 14.5 | 14.63 | 14.69 | 14.71 | 0.003959321
22 | coffee | 10 | CP5MW | 20 | 70 | 21 | 78 | 1000 | 450 | 41.5 | 5.8 | 3.2 | 0.1 | 49.4 | 0.139759 | 1.190361 | 0.07710843 | 1.33012 | 12.2 | 9 | 500 | 120 | 1 | 70 | 1.125 | 6.97788 | 9 | 47 | 116.8148 | 0.05806341 | 90.84017 | 97.3 | 104.2016 | 108.1973 | 111.6137 | 113.8619 | 115.4621 | 116.6991 | 117.3765 | 117.9067 | 118.0441 | 118.0932 | 98173.75 | 1e-05 | 92.53 | 99.11 | 106.14 | 110.21 | 113.69 | 115.98 | 117.61 | 118.87 | 119.56 | 120.1 | 120.24 | 120.29 | 0.004363824
23 | coffee | 10 | CP8D | 20 | 0 | 21 | 78 | 1000 | 450 | 41.5 | 5.8 | 3.2 | 0.1 | 49.4 | 0.139759 | 1.190361 | 0.07710843 | 1.33012 | 12.7 | 12 | 800 | 120 | 1 | 0 | 1.125 | 26.64991 | 9 | 47 | 36.13012 | 0.2528932 | 7.850408 | 8.2 | 8.626708 | 8.896614 | 9.076552 | 9.215361 | 9.313041 | 9.369592 | 9.40815 | 9.436426 | 9.441567 | 9.444138 | 25705.33 | 1e-05 | 30.54 | 31.9 | 33.56 | 34.61 | 35.31 | 35.85 | 36.23 | 36.45 | 36.6 | 36.71 | 36.73 | 36.74 | 0.00439681
24 | coffee | 10 | CP8MD | 20 | 70 | 21 | 78 | 1000 | 450 | 41.5 | 5.8 | 3.2 | 0.1 | 49.4 | 0.139759 | 1.190361 | 0.07710843 | 1.33012 | 12.7 | 12 | 800 | 120 | 1 | 0 | 1.125 | 10.18345 | 9 | 47 | 42.49942 | 0.3273742 | 25.05821 | 26 | 27.02924 | 27.70194 | 28.11229 | 28.35446 | 28.64373 | 28.76481 | 28.86572 | 28.93972 | 28.95317 | 28.9599 | 67270.38 | 1e-05 | 37.25 | 38.65 | 40.18 | 41.18 | 41.79 | 42.15 | 42.58 | 42.76 | 42.91 | 43.02 | 43.04 | 43.05 | 0.0148675
25 | coffee | 10 | CP8W | 20 | 0 | 21 | 78 | 1000 | 450 | 41.5 | 5.8 | 3.2 | 0.1 | 49.4 | 0.139759 | 1.190361 | 0.07710843 | 1.33012 | 12.7 | 12 | 800 | 120 | 1 | 70 | 1.125 | 6.713531 | 9 | 47 | 187.7586 | 0.02171563 | 131.2941 | 146.6 | 164.4671 | 175.2833 | 182.0893 | 187.8341 | 191.783 | 194.7218 | 196.7626 | 197.9564 | 198.1809 | 198.2523 | 102039.4 | 1e-05 | 128.67 | 143.67 | 161.18 | 171.78 | 178.45 | 184.08 | 187.95 | 190.83 | 192.83 | 194 | 194.22 | 194.29 | 0.002248438
26 | coffee | 10 | CP8MW | 20 | 70 | 21 | 78 | 1000 | 450 | 41.5 | 5.8 | 3.2 | 0.1 | 49.4 | 0.139759 | 1.190361 | 0.07710843 | 1.33012 | 12.7 | 12 | 800 | 120 | 1 | 70 | 1.125 | 7.26327 | 9 | 47 | 195.9699 | 0.03125045 | 139.2863 | 152.5 | 166.1287 | 172.9855 | 179.3896 | 184.5109 | 187.3499 | 189.7455 | 191.0376 | 191.9336 | 192.1694 | 192.2637 | 94316.28 | 1e-05 | 147.68 | 161.69 | 176.14 | 183.41 | 190.2 | 195.63 | 198.64 | 201.18 | 202.55 | 203.5 | 203.75 | 203.85 | 0.01497283
27 | camphor | 3 | S100P | 20 | 0.5 | 0 | 99.995 | 50 | 40 | 22.2 | 7.9 | 0.32 | 0 | 32.6 | 0.3558559 | 1.468468 | 0.01441441 | 1.824324 | 5.45 | 2.1 | 100 | 300 | 1 | 0 | 0.15 | 1 | 12 | 150 | 58.94483 | 0.04292908 | 8.582848 | 10.61667 | 13.299 | 15.19277 | 16.80338 | 18.13998 | 19.2451875 | 20.12204 | 20.78273 | 21.28814 | 21.4556 | 21.525625 | 3044.643 | 0.0001 | 28.19 | 34.87 | 43.68 | 49.9 | 55.19 | 59.58 | 63.21 | 66.09 | 68.26 | 69.92 | 70.47 | 70.7 | 0.01396552
28 | camphor | 3 | S200P | 20 | 0.5 | 0 | 99.995 | 50 | 40 | 22.2 | 7.9 | 0.32 | 0 | 32.6 | 0.3558559 | 1.468468 | 0.01441441 | 1.824324 | 5.81 | 6.4 | 200 | 300 | 1 | 0 | 0.15 | 1 | 12 | 150 | 107.3944 | 0.02555931 | 11.4509 | 16.06658 | 21.35817 | 25.54455 | 29.34122 | 32.72991 | 34.76982 | 36.10033 | 37.11724 | 37.82055 | 38.01846 | 38.14329 | 3044.643 | 0.0001 | 37.61 | 52.77 | 70.15 | 83.9 | 96.37 | 107.5 | 114.2 | 118.57 | 121.91 | 124.22 | 124.87 | 125.28 | 0.06634801
29 | camphor | 3 | S300P | 20 | 0.5 | 0 | 99.995 | 50 | 40 | 22.2 | 7.9 | 0.32 | 0 | 32.6 | 0.3558559 | 1.468468 | 0.01441441 | 1.824324 | 6.94 | 11.3 | 300 | 300 | 1 | 0 | 0.15 | 1 | 12 | 150 | 129.214 | 0.02161485 | 20.82536 | 26.16871 | 30.4555625 | 33.41496 | 36.10033 | 38.95316 | 41.58982 | 44.0438 | 45.96193 | 47.100625 | 47.39291 | 47.93486 | 3044.643 | 0.0001 | 68.4 | 85.95 | 100.03 | 109.75 | 118.57 | 127.94 | 136.6 | 144.66 | 150.96 | 154.7 | 155.66 | 157.44 | 0.01162731
30 | camphor | 3 | S400P | 20 | 0.5 | 0 | 99.995 | 50 | 40 | 22.2 | 7.9 | 0.32 | 0 | 32.6 | 0.3558559 | 1.468468 | 0.01441441 | 1.824324 | 9.74 | 17.1 | 400 | 300 | 1 | 0 | 0.15 | 1 | 12 | 150 | 311.2072 | 0.006840097 | 25.66329 | 34.0452 | 57.98522 | 76.05518 | 88.532125 | 97.32505 | 103.0947 | 107.2628 | 111.6653 | 113.2303 | 113.69 | 113.9214 | 3044.643 | 0.0001 | 84.29 | 111.82 | 190.45 | 249.8 | 290.78 | 319.66 | 338.61 | 352.3 | 366.76 | 371.9 | 373.41 | 374.17 | 0.07454591
31 | camphor | 3 | S500P | 20 | 0.5 | 0 | 99.995 | 50 | 40 | 22.2 | 7.9 | 0.32 | 0 | 32.6 | 0.3558559 | 1.468468 | 0.01441441 | 1.824324 | 9.55 | 22.6 | 500 | 300 | 1 | 0 | 0.15 | 1 | 12 | 150 | 179.3241 | 0.01010032 | 21.3399 | 28.46132 | 35.88721 | 42.87771 | 48.8695625 | 53.91758 | 59.05998 | 62.85361 | 66.08093 | 69.00683 | 70.07854 | 70.65703 | 3044.643 | 0.0001 | 70.09 | 93.48 | 117.87 | 140.83 | 160.51 | 177.09 | 193.98 | 206.44 | 217.04 | 226.65 | 230.17 | 232.07 | 0.0060515
32 | Rice hull | 3 | S100R | 20 | 0.5 | 0 | 99.995 | 50 | 40 | 25.9 | 4.9 | 0.59 | 0.02 | 29.2 | 0.1891892 | 1.127413 | 0.02277992 | 1.316602 | 6.45 | 4.35 | 100 | 300 | 1 | 0 | 0.15 | 1 | 12 | 150 | 12.77496 | 0.4358352 | 3.026375 | 3.166429 | 3.400866 | 3.6018125 | 3.784491 | 3.9428125 | 4.076777 | 4.17725 | 4.238143 | 4.274679 | 4.286857 | 4.311214 | 3044.643 | 0.0001 | 9.94 | 10.4 | 11.17 | 11.83 | 12.43 | 12.95 | 13.39 | 13.72 | 13.92 | 14.04 | 14.08 | 14.16 | 0.02830634
33 | Rice hull | 3 | S200R | 20 | 0.5 | 0 | 99.995 | 50 | 40 | 25.9 | 4.9 | 0.59 | 0.02 | 29.2 | 0.1891892 | 1.127413 | 0.02277992 | 1.316602 | 7.06 | 24.01 | 200 | 300 | 1 | 0 | 0.15 | 1 | 12 | 150 | 23.0182 | 0.1291592 | 4.186384 | 4.786179 | 5.596054 | 6.128866 | 6.527714 | 6.929607 | 7.343679 | 7.699902 | 7.9495625 | 8.113973 | 8.187045 | 8.278384 | 3044.643 | 0.0001 | 13.75 | 15.72 | 18.38 | 20.13 | 21.44 | 22.76 | 24.12 | 25.29 | 26.11 | 26.65 | 26.89 | 27.19 | 0.01034351
34 | Rice hull | 3 | S300R | 20 | 0.5 | 0 | 99.995 | 50 | 40 | 25.9 | 4.9 | 0.59 | 0.02 | 29.2 | 0.1891892 | 1.127413 | 0.02277992 | 1.316602 | 7.69 | 69.34 | 300 | 300 | 1 | 0 | 0.15 | 1 | 12 | 150 | 104.8911 | 0.04884333 | 23.76648 | 25.40146 | 27.54793 | 29.33513 | 30.7965625 | 31.93526 | 33.01915 | 33.62199 | 34.19743 | 34.53843 | 34.64499 | 34.75764 | 3044.643 | 0.0001 | 78.06 | 83.43 | 90.48 | 96.35 | 101.15 | 104.89 | 108.45 | 110.43 | 112.32 | 113.44 | 113.79 | 114.16 | 0.04661711
35 | Rice hull | 3 | S400R | 20 | 0.5 | 0 | 99.995 | 50 | 40 | 25.9 | 4.9 | 0.59 | 0.02 | 29.2 | 0.1891892 | 1.127413 | 0.02277992 | 1.316602 | 8.07 | 98.27 | 400 | 300 | 1 | 0 | 0.15 | 1 | 12 | 150 | 100.5009 | 0.03912678 | 20.94105 | 22.76479 | 25.65416 | 27.66971 | 29.21335 | 30.58953 | 31.8195625 | 32.736 | 33.40582 | 33.67071 | 34.1639375 | 34.48971 | 3044.643 | 0.0001 | 68.78 | 74.77 | 84.26 | 90.88 | 95.95 | 100.47 | 104.51 | 107.52 | 109.72 | 110.59 | 112.21 | 113.28 | 0.01104086
36 | Rice hull | 3 | S500R | 20 | 0.5 | 0 | 99.995 | 50 | 40 | 25.9 | 4.9 | 0.59 | 0.02 | 29.2 | 0.1891892 | 1.127413 | 0.02277992 | 1.316602 | 10.56 | 115.49 | 500 | 300 | 1 | 0 | 0.15 | 1 | 12 | 150 | 1024.154 | 0.005006334 | 228.9023 | 249.825125 | 271.4512 | 255.4668 | 298.8774 | 309.5915 | 318.497 | 326.203 | 332.1401 | 336.3143 | 338.0132 | 340.6225 | 3044.643 | 0.0001 | 751.82 | 820.54 | 891.57 | 839.07 | 981.65 | 1016.84 | 1046.09 | 1071.4 | 1090.9 | 1104.61 | 1110.19 | 1118.76 | 0.006725865
37 | bamboo | 3 | S100B | 20 | 0.5 | 0 | 99.995 | 50 | 40.0002 | 23.7 | 7.2 | 0.17 | 0.23 | 33.1 | 0.3037975 | 1.396624 | 0.007172996 | 1.700422 | 6.25 | 3.6 | 100 | 300 | 1 | 0 | 0.15 | 1 | 12 | 150 | 8.760382 | 0.4743906 | 1.674562 | 2.00034 | 2.271315 | 2.426592 | 2.539245 | 2.62754 | 2.703656 | 2.834577 | 2.919827 | 2.953318 | 2.962452 | 2.968542 | 3044.658 | 0.0001 | 5.5 | 6.57 | 7.46 | 7.97 | 8.34 | 8.63 | 8.88 | 9.31 | 9.59 | 9.7 | 9.73 | 9.75 | 0.02574272
38 | bamboo | 3 | S200B | 20 | 0.5 | 0 | 99.995 | 50 | 40 | 23.7 | 7.2 | 0.17 | 0.23 | 33.1 | 0.3037975 | 1.396624 | 0.007172996 | 1.700422 | 6.76 | 11.4 | 200 | 300 | 1 | 0 | 0.15 | 1 | 12 | 150 | 19.2296 | 0.1520945 | 0.8068304 | 1.765893 | 4.125491 | 4.926232 | 5.456 | 5.854848 | 6.162357 | 6.338946 | 6.479 | 6.567295 | 6.588607 | 6.622098 | 3044.643 | 0.0001 | 2.65 | 5.8 | 13.55 | 16.18 | 17.92 | 19.23 | 20.24 | 20.82 | 21.28 | 21.57 | 21.64 | 21.75 | 0.1161803
39 | bamboo | 3 | S300B | 20 | 0.5 | 0 | 99.995 | 50 | 40 | 23.7 | 7.2 | 0.17 | 0.23 | 33.1 | 0.3037975 | 1.396624 | 0.007172996 | 1.700422 | 7.34 | 19.6 | 300 | 300 | 1 | 0 | 0.15 | 1 | 12 | 150 | 47.50765 | 0.06796343 | 9.971205 | 10.6775625 | 11.3687 | 12.47695 | 13.32945 | 14.55948 | 15.26888 | 15.8017 | 16.21577 | 16.4837 | 16.62375 | 16.80947 | 3044.643 | 0.0001 | 32.75 | 35.07 | 37.34 | 40.98 | 43.78 | 47.82 | 50.15 | 51.9 | 53.26 | 54.14 | 54.6 | 55.21 | 0.02685224
40 | bamboo | 3 | S400B | 20 | 0.5 | 0 | 99.995 | 50 | 40 | 23.7 | 7.2 | 0.17 | 0.23 | 33.1 | 0.3037975 | 1.396624 | 0.007172996 | 1.700422 | 7.87 | 37.7 | 400 | 300 | 1 | 0 | 0.15 | 1 | 12 | 150 | 83.61838 | 0.03627482 | 16.02091 | 17.73504 | 19.86021 | 22.00363 | 23.81215 | 25.49279 | 26.84766 | 27.97722 | 28.8145 | 29.26511 | 29.42952 | 29.57262 | 3044.643 | 0.0001 | 52.62 | 58.25 | 65.23 | 72.27 | 78.21 | 83.73 | 88.18 | 91.89 | 94.64 | 96.12 | 96.66 | 97.13 | 0.02387183
41 | bamboo | 3 | S500B | 20 | 0.5 | 0 | 99.995 | 50 | 40 | 23.7 | 7.2 | 0.17 | 0.23 | 33.1 | 0.3037975 | 1.396624 | 0.007172996 | 1.700422 | 10.21 | 56.9 | 500 | 300 | 1 | 0 | 0.15 | 1 | 12 | 150 | 916.455 | 0.004247558 | 136.534 | 151.675 | 227.4348 | 245.3008 | 262.5243 | 277.1234 | 287.9897 | 295.7992 | 302.0438 | 306.5955 | 307.6764 | 308.5472 | 3044.643 | 0.0001 | 448.44 | 498.17 | 747 | 805.68 | 862.25 | 910.2 | 945.89 | 971.54 | 992.05 | 1007 | 1010.55 | 1013.41 | 0.05229645
42 | Black Liquid | 19 | BL-450-1 | 20 | 0 | 0 | 99.94 | 600 | 630 | 45 | 5 | 0.7 | 1 | 48.3 | 0.1111111 | 1.073333 | 0.01555556 | 1.184444 | 9.1 | 10 | 450 | 1 | 0 | 15 | 1 | 3.2 | 12.7 | 100 | 40.88917 | 0.06900983 | 5.169946 | 5.569156 | 6.103234 | 6.439505 | 6.714636 | 7.025732 | 7.414153 | 7.770204 | 8.329458 | 9.027176 | 9.262746 | 9.415596 | 179824.2 | 1e-06 | 28.75 | 30.97 | 33.94 | 35.81 | 37.34 | 39.07 | 41.23 | 43.21 | 46.32 | 50.2 | 51.51 | 52.36 | 0.07541077
43 | Black Liquid | 19 | BL-450-2 | 20 | 0 | 0 | 99.94 | 600 | 630 | 45 | 5 | 0.7 | 1 | 48.3 | 0.1111111 | 1.073333 | 0.01555556 | 1.184444 | 9.5 | 20 | 450 | 2 | 0 | 15 | 1 | 3.2 | 12.7 | 100 | 63.58795 | 0.06986351 | 9.183623 | 9.568447 | 10.04318 | 10.45498 | 10.86678 | 11.20665 | 11.53752 | 11.92414 | 12.35213 | 12.82147 | 13.093 | 13.1991 | 179824.2 | 1e-06 | 51.07 | 53.21 | 55.85 | 58.14 | 60.43 | 62.32 | 64.16 | 66.31 | 68.69 | 71.3 | 72.81 | 73.4 | 0.03306886
44 | Black Liquid | 19 | BL-450-4 | 20 | 0 | 0 | 99.94 | 600 | 630 | 45 | 5 | 0.7 | 1 | 48.3 | 0.1111111 | 1.073333 | 0.01555556 | 1.184444 | 10 | 40 | 450 | 4 | 0 | 15 | 1 | 3.2 | 12.7 | 100 | 86.12164 | 0.08668159 | 13.1991 | 13.78532 | 14.34098 | 14.76537 | 15.05668 | 15.29944 | 15.54221 | 15.8551 | 16.20576 | 16.54383 | 16.73624 | 16.80997 | 179824.2 | 1e-06 | 73.4 | 76.66 | 79.75 | 82.11 | 83.73 | 85.08 | 86.43 | 88.17 | 90.12 | 92 | 93.07 | 93.48 | 0.02990743
45 | Black Liquid | 19 | BL-450-6 | 20 | 0 | 0 | 99.94 | 600 | 630 | 45 | 5 | 0.7 | 1 | 48.3 | 0.1111111 | 1.073333 | 0.01555556 | 1.184444 | 10 | 60 | 450 | 6 | 0 | 15 | 1 | 3.2 | 12.7 | 100 | 108.5586 | 0.1201701 | 16.4575125 | 17.61378 | 18.4176 | 18.76646 | 19.12071 | 19.29334 | 19.46238 | 19.60623 | 19.7465 | 19.93711 | 20.07917 | 20.2572 | 179824.2 | 1e-06 | 91.52 | 97.95 | 102.42 | 104.36 | 106.33 | 107.29 | 108.23 | 109.03 | 109.81 | 110.87 | 111.66 | 112.65 | 0.02094114
46 | Black Liquid | 19 | BL-450-6-RH20-308K | 35 | 20 | 0 | 99.98 | 200 | 630 | 45 | 5 | 0.7 | 1 | 48.3 | 0.1111111 | 1.073333 | 0.01555556 | 1.184444 | 10 | 60 | 450 | 6 | 0 | 15 | 1 | 3.2 | 12.7 | 100 | 427.3445 | 0.02113884 | 20.88778 | 22.45285 | 23.79734 | 24.41953 | 24.88827 | 31.31579 | 25.69628 | 26.07991 | 26.40719 | 26.69191 | 26.86634 | 27.11929 | 59941.40625 | 1e-06 | 348.47 | 374.58 | 397.01 | 407.39 | 415.21 | 522.44 | 428.69 | 435.09 | 440.55 | 445.3 | 448.21 | 452.43 | 0.004347536
47 | Black Liquid | 19 | BL-450-6-RH0-298K | 25 | 0 | 0 | 99.98 | 200 | 630 | 45 | 5 | 0.7 | 1 | 48.3 | 0.1111111 | 1.073333 | 0.01555556 | 1.184444 | 10 | 60 | 450 | 6 | 0 | 15 | 1 | 3.2 | 12.7 | 100 | 215.1355 | 0.07494562 | 11.16409 | 11.70116 | 12.08179 | 12.50438 | 12.69559 | 12.79449 | 12.91198 | 12.98031 | 13.01927 | 13.06063 | 13.0948 | 13.16733 | 59941.40625 | 1e-06 | 186.25 | 195.21 | 201.56 | 208.61 | 211.8 | 213.45 | 215.41 | 216.55 | 217.2 | 217.89 | 218.46 | 219.67 | 0.05842084
48 | Black Liquid | 19 | BL-450-6-RH20-298K | 25 | 20 | 0 | 99.98 | 200 | 630 | 45 | 5 | 0.7 | 1 | 48.3 | 0.1111111 | 1.073333 | 0.01555556 | 1.184444 | 10 | 60 | 450 | 6 | 0 | 15 | 1 | 3.2 | 12.7 | 100 | 269.2804 | 0.05452696 | 14.78035 | 15.10703 | 15.4517 | 15.66269 | 15.84431 | 16.01934 | 16.19857 | 16.35741 | 16.4743 | 16.59658 | 16.6781 | 16.72965 | 59941.40625 | 1e-06 | 246.58 | 252.03 | 257.78 | 261.3 | 264.33 | 267.25 | 270.24 | 272.89 | 274.84 | 276.88 | 278.24 | 279.1 | 0.001712116
49 | Black Liquid | 19 | BL-450-6-RH40-298K | 25 | 40 | 0 | 99.98 | 200 | 630 | 45 | 5 | 0.7 | 1 | 48.3 | 0.1111111 | 1.073333 | 0.01555556 | 1.184444 | 10 | 60 | 450 | 6 | 0 | 15 | 1 | 3.2 | 12.7 | 100 | 375.1771 | 0.04516719 | 19.9473 | 20.99268 | 21.49739 | 21.87861 | 22.11478 | 22.26224 | 22.38272 | 22.57633125 | 22.73997 | 22.95995625 | 23.07145 | 17.14384 | 59941.40625 | 1e-06 | 332.78 | 350.22 | 358.64 | 365 | 368.94 | 371.4 | 373.41 | 376.64 | 379.37 | 383.04 | 384.9 | 286.01 | 0.01383217
50 | Black Liquid | 19 | BL-450-6-RH60-298K | 25 | 60 | 0 | 99.98 | 200 | 630 | 45 | 5 | 0.7 | 1 | 48.3 | 0.1111111 | 1.073333 | 0.01555556 | 1.184444 | 10 | 60 | 450 | 6 | 0 | 15 | 1 | 3.2 | 12.7 | 100 | 441.3893 | 0.02304674 | 22.38632 | 23.45327 | 24.67188 | 25.34323 | 25.79698 | 26.28491 | 26.7027 | 27.00181 | 27.19002 | 27.39202 | 27.50112 | 27.60242 | 59941.40625 | 1e-06 | 373.47 | 391.27 | 411.6 | 422.8 | 430.37 | 438.51 | 445.48 | 450.47 | 453.61 | 456.98 | 458.8 | 460.49 | 0.01498707
51 | Black Liquid | 19 | BL-450-6-RH80-298K | 25 | 80 | 0 | 99.98 | 200 | 630 | 45 | 5 | 0.7 | 1 | 48.3 | 0.1111111 | 1.073333 | 0.01555556 | 1.184444 | 10 | 60 | 450 | 6 | 0 | 15 | 1 | 3.2 | 12.7 | 100 | 462.89 | 0.02248251 | 23.45807 | 25.0585 | 26.03795 | 26.66434 | 27.05276 | 27.5185 | 27.9303 | 28.19284 | 28.45239 | 28.81503 | 28.93132 | 29.02782 | 59941.40625 | 1e-06 | 391.35 | 418.05 | 434.39 | 444.84 | 451.32 | 459.09 | 465.96 | 470.34 | 474.67 | 480.72 | 482.66 | 484.27 | 0.006435572
52 | Black Liquid | 19 | BL-450-6-1000PPM | 20 | 0 | 0 | 99.97 | 300 | 630 | 45 | 5 | 0.7 | 1 | 48.3 | 0.1111111 | 1.073333 | 0.01555556 | 1.184444 | 10 | 60 | 450 | 6 | 0 | 15 | 1 | 3.2 | 12.7 | 100 | 87.79322 | 0.7777479 | 6.622926 | 7.388977 | 7.69288 | 7.733341 | 7.727946 | 7.775599 | 7.771104 | 7.767507 | 7.821454 | 7.832244 | 7.83584 | 7.890687 | 89912.11 | 1e-06 | 73.66 | 82.18 | 85.56 | 86.01 | 85.95 | 86.48 | 86.43 | 86.39 | 86.99 | 87.11 | 87.15 | 87.76 | 0.05738971
53 | Black Liquid | 19 | BL-450-6-700PPM | 20 | 0 | 0 | 99.95 | 500 | 630 | 45 | 5 | 0.7 | 1 | 48.3 | 0.1111111 | 1.073333 | 0.01555556 | 1.184444 | 10 | 60 | 450 | 6 | 0 | 15 | 1 | 3.2 | 12.7 | 100 | 110.1362 | 0.1531832 | 13.2350625 | 14.63619 | 15.63721 | 15.84851 | 16.13323 | 16.34153 | 16.4659 | 16.50487 | 16.55282 | 16.63524 | 16.68469 | 16.73714 | 149853.5 | 1e-06 | 88.32 | 97.67 | 104.35 | 105.76 | 107.66 | 109.05 | 109.88 | 110.14 | 110.46 | 111.01 | 111.34 | 111.69 | 0.04626334
54 | Black Liquid | 19 | BL-450-6-500PPM | 20 | 0 | 0 | 99.93 | 700 | 630 | 45 | 5 | 0.7 | 1 | 48.3 | 0.1111111 | 1.073333 | 0.01555556 | 1.184444 | 10 | 60 | 450 | 6 | 0 | 15 | 1 | 3.2 | 12.7 | 100 | 184.3546 | 0.08140927 | 32.79724 | 35.191 | 36.58614 | 37.41902 | 37.9498 | 38.57709 | 38.81206 | 38.92325 | 39.08899 | 39.43096 | 39.68481 | 39.87572 | 209794.9 | 1e-06 | 156.33 | 167.74 | 174.39 | 178.36 | 180.89 | 183.88 | 185 | 185.53 | 186.32 | 187.95 | 189.16 | 190.07 | 0.03371571
55 | Black Liquid | 19 | BL-450-6-300PPM | 20 | 0 | 0 | 99.9 | 1000 | 630 | 45 | 5 | 0.7 | 1 | 48.3 | 0.1111111 | 1.073333 | 0.01555556 | 1.184444 | 10 | 60 | 450 | 6 | 0 | 15 | 1 | 3.2 | 12.7 | 100 | 231.5854 | 0.09956817 | 60.77159 | 63.80463 | 66.367125 | 67.63189 | 68.65689 | 68.89665 | 69.10944 | 69.38218 | 69.52004 | 69.83174 | 70.15242 | 70.46412 | 299707 | 1e-06 | 202.77 | 212.89 | 221.44 | 225.66 | 229.08 | 229.88 | 230.59 | 231.5 | 231.96 | 233 | 234.07 | 235.11 | 0.06301069
56 | Perilla | 40 | Perilla | 50 | 20 | 0 | 0 | 3000 | 300 | 44 | 6 | 0.5 | 0 | 49.6 | 0.1363636 | 1.127273 | 0.01136364 | 1.263636 | 10.6 | 473.4 | 700 | 120 | 1 | 0.1 | 1 | 0.5 | 2 | 8 | 0.7754686 | 1.016089 | 0.822218 | 1.050612 | 1.598757 | 2.146903 | 2.649369 | 3.288872 | 3.928375 | 4.613556 | 5.435774 | 6.212314 | 6.669101 | 6.760459 | 4567877.7 | 1e-06 | 0.18 | 0.23 | 0.35 | 0.47 | 0.58 | 0.72 | 0.86 | 1.01 | 1.19 | 1.36 | 1.46 | 1.48 | 0.1165659
57 | Korean oak | 40 | Korean oak | 50 | 20 | 0 | 0 | 3000 | 300 | 44 | 6 | 0.5 | 0 | 49.6 | 0.1363636 | 1.127273 | 0.01136364 | 1.263636 | 10.2 | 270.8 | 400 | 120 | 1 | 6.8 | 1 | 0.5 | 2 | 8 | 0.1165659 | 16.80673 | 0.02283939 | 0.04567878 | 0.09135755 | 0.1324685 | 0.1690115 | 0.2192581 | 0.260369 | 0.3288872 | 0.411109 | 0.5572811 | 0.6669101 | 0.8130822 | 4567877.7 | 1e-06 | 0.005 | 0.01 | 0.02 | 0.029 | 0.037 | 0.048 | 0.057 | 0.072 | 0.09 | 0.122 | 0.146 | 0.178 | 0.1680233
58 | Japanese oak | 40 | Japanese oak | 50 | 20 | 0 | 0 | 3000 | 300 | 44 | 6 | 0.5 | 0 | 49.6 | 0.1363636 | 1.127273 | 0.01136364 | 1.263636 | 9.9 | 475.6 | 500 | 120 | 1 | 1.5 | 1 | 0.5 | 2 | 8 | 0.0681364 | 16.80673 | 0.02283939 | 0.04567878 | 0.09135755 | 0.1324685 | 0.1735794 | 0.2101224 | 0.2375296 | 0.2649369 | 0.3197514375 | 0.4156769 | 0.6075277 | 0.7125889 | 4567877.7 | 1e-06 | 0.005 | 0.01 | 0.02 | 0.029 | 0.038 | 0.046 | 0.052 | 0.058 | 0.07 | 0.091 | 0.133 | 0.156 | 0.1430214
59 | Soybean stover | 40 | Soybean stover | 50 | 20 | 0 | 0 | 3000 | 300 | 44 | 6 | 0.5 | 0 | 49.6 | 0.1363636 | 1.127273 | 0.01136364 | 1.263636 | 11.3 | 420.3 | 700 | 120 | 1 | 0.4 | 1 | 0.5 | 2 | 8 | 0.1850883 | 3.154729 | 0.05481453 | 0.1141969 | 0.2329618 | 0.3380229 | 0.4522199 | 0.598392 | 0.7902428 | 1.068883 | 1.479992 | 2.00073 | 2.23826 | 2.398136 | 4567877.7 | 1e-06 | 0.012 | 0.025 | 0.051 | 0.074 | 0.099 | 0.131 | 0.173 | 0.234 | 0.324 | 0.438 | 0.49 | 0.525 | 0.3773133
60 | Perilla | 40 | Perilla | 50 | 20 | 0 | 99.7 | 3000 | 300 | 44 | 6 | 0.5 | 0 | 49.6 | 0.1363636 | 1.127273 | 0.01136364 | 1.263636 | 10.6 | 473.4 | 700 | 120 | 1 | 0.1 | 1 | 0.5 | 2 | 8 | 3.412677 | 1.799973 | 6.1392276 | 10.40106 | 13.74018 | 14.26548 | 14.70857 | 14.96437 | 15.19733 | 15.54906 | 15.86424 | 16.33016 | 16.45806 | 16.67732 | 4567877.7 | 1e-06 | 1.344 | 2.277 | 3.008 | 3.123 | 3.22 | 3.276 | 3.327 | 3.404 | 3.473 | 3.575 | 3.603 | 3.651 | 0.04517769
61 | Korean oak | 40 | Korean oak | 50 | 20 | 0 | 99.7 | 3000 | 300 | 44 | 6 | 0.5 | 0 | 49.6 | 0.1363636 | 1.127273 | 0.01136364 | 1.263636 | 10.2 | 270.8 | 400 | 120 | 1 | 6.8 | 1 | 0.5 | 2 | 8 | 0.8752498 | 1.732541 | 0.6577744 | 1.379499 | 2.366161 | 3.051342 | 3.645166 | 4.038004 | 4.444545 | 4.668371 | 4.855654 | 5.207381 | 5.285034 | 5.435774 | 4567877.7 | 1e-06 | 0.144 | 0.302 | 0.518 | 0.668 | 0.798 | 0.884 | 0.973 | 1.022 | 1.063 | 1.14 | 1.157 | 1.19 | 0.008409561
62 | Japanese oak | 40 | Japanese oak | 50 | 20 | 0 | 99.7 | 3000 | 300 | 44 | 6 | 0.5 | 0 | 49.6 | 0.1363636 | 1.127273 | 0.01136364 | 1.263636 | 9.9 | 475.6 | 500 | 120 | 1 | 1.5 | 1 | 0.5 | 2 | 8 | 0.7632179 | 1.633446 | 0.5481453 | 0.9592543125 | 1.754065 | 2.425543 | 3.019367 | 3.567512 | 3.80961 | 4.229855 | 4.586149 | 4.778 | 4.937876 | 5.01553 | 4567877.7 | 1e-06 | 0.12 | 0.21 | 0.384 | 0.531 | 0.661 | 0.781 | 0.834 | 0.926 | 1.004 | 1.046 | 1.081 | 1.098 | 0.006082072
63 | Soybean stover | 40 | Soybean stover | 50 | 20 | 0 | 99.7 | 3000 | 300 | 44 | 6 | 0.5 | 0 | 49.6 | 0.1363636 | 1.127273 | 0.01136364 | 1.263636 | 11.3 | 420.3 | 700 | 120 | 1 | 0.4 | 1 | 0.5 | 2 | 8 | 1.741595 | 1.408759 | 3.457883 | 4.887629 | 5.892562 | 6.404165 | 7.194407 | 7.838478 | 8.331809 | 8.985015 | 9.10378 | 9.291063 | 9.409828 | 9.478346 | 4567877.7 | 1e-06 | 0.757 | 1.07 | 1.29 | 1.402 | 1.575 | 1.716 | 1.824 | 1.967 | 1.993 | 2.034 | 2.06 | 2.075 | 0.05240886
64 | potato peel waste | 25 | PPW-500-5-8000 | 25 | 0 | 0 | 99.98 | 200 | 1000 | 44 | 6 | 0.5 | 0 | 49.6 | 0.1363636 | 1.127273 | 0.01136364 | 1.263636 | 10 | 62 | 500 | 5 | 0 | 0 | 0.3 | 1 | 12.7 | 100 | 198.4862 | 0.06631688 | 50.69026 | 53.57354 | 56.2863125 | 57.75079 | 58.65504 | 59.65978 | 60.02818 | 60.61579 | 6.208027 | 61.27039 | 61.4957 | 61.87932 | 304464.3 | 1e-06 | 166.49 | 175.96 | 184.87 | 189.68 | 192.65 | 195.95 | 197.16 | 199.09 | 20.39 | 201.24 | 201.98 | 203.24 | 0.03015051
65 | potato peel waste | 25 | PPW-500-5-8000 | 25 | 20 | 0 | 99.98 | 200 | 1000 | 44 | 6 | 0.5 | 0 | 49.6 | 0.1363636 | 1.127273 | 0.01136364 | 1.263636 | 10 | 62 | 500 | 5 | 0 | 0 | 0.3 | 1 | 12.7 | 100 | 265.1595 | 0.0492041 | 67.5393125 | 73.84477 | 76.26526 | 77.35524 | 78.35997 | 79.34339 | 80.36639 | 81.27979 | 81.8126 | 82.42153 | 82.85082 | 83.40799 | 304464.3 | 1e-06 | 221.83 | 242.54 | 250.49 | 254.07 | 257.37 | 260.6 | 263.96 | 266.96 | 268.71 | 270.71 | 272.12 | 273.95 | 0.01006878
66 | potato peel waste | 25 | PPW-500-5-8000 | 25 | 40 | 0 | 99.98 | 200 | 1000 | 44 | 6 | 0.5 | 0 | 49.6 | 0.1363636 | 1.127273 | 0.01136364 | 1.263636 | 10 | 62 | 500 | 5 | 0 | 0 | 0.3 | 1 | 12.7 | 100 | 346.78 | 0.04865627 | 90.19754 | 96.27161 | 100.1657 | 101.8189 | 102.8389 | 103.3839 | 104.1146 | 105.1224 | 105.8165625 | 106.596 | 106.9005 | 107.2902 | 304464.3 | 1e-06 | 296.25 | 316.2 | 328.99 | 334.42 | 337.77 | 339.56 | 341.96 | 345.27 | 347.55 | 350.11 | 351.11 | 352.39 | 0.01722827
67 | potato peel waste | 25 | PPW-500-5-8000 | 25 | 60 | 0 | 99.98 | 200 | 1000 | 44 | 6 | 0.5 | 0 | 49.6 | 0.1363636 | 1.127273 | 0.01136364 | 1.263636 | 10 | 62 | 500 | 5 | 0 | 0 | 0.3 | 1 | 12.7 | 100 | 419.9831 | 0.02341506 | 104.5104 | 111.1782 | 117.441 | 121.0032 | 122.8605 | 125.1348 | 127.5553125 | 128.7123 | 130.195 | 131.0567 | 131.489 | 132.0675 | 304464.3 | 1e-06 | 343.26 | 365.16 | 385.73 | 397.43 | 403.53 | 411 | 418.95 | 422.75 | 427.62 | 430.45 | 431.87 | 433.77 | 0.02008967
68 | potato peel waste | 25 | PPW-500-5-8000 | 25 | 80 | 0 | 99.98 | 200 | 1000 | 44 | 6 | 0.5 | 0 | 49.6 | 0.1363636 | 1.127273 | 0.01136364 | 1.263636 | 10 | 62 | 500 | 5 | 0 | 0 | 0.3 | 1 | 12.7 | 100 | 472.1801 | 0.02103623 | 120.6622 | 127.0134 | 133.6476 | 138.1415 | 139.4812 | 141.2136 | 143.2535 | 145.2295 | 146.8523 | 148.5694375 | 149.4067 | 149.8786 | 304464.3 | 1e-06 | 396.31 | 417.17 | 438.96 | 453.72 | 458.12 | 463.81 | 470.51 | 477 | 482.33 | 487.97 | 490.72 | 492.27 | 0.008907913
69 | potato peel waste | 25 | PPW-500-5-8000 | 25 | 0 | 0 | 99.98 | 400 | 1000 | 44 | 6 | 0.5 | 0 | 49.6 | 0.1363636 | 1.127273 | 0.01136364 | 1.263636 | 10 | 62 | 500 | 5 | 0 | 0 | 0.3 | 1 | 12.7 | 100 | 132.9515 | 0.07311509 | 67.475375 | 72.90093 | 76.10389 | 77.46789 | 78.63095 | 79.61132 | 80.66477 | 81.967875 | 83.204 | 84.77504 | 85.28045 | 85.57273 | 608928.6 | 1e-06 | 110.81 | 119.72 | 124.98 | 127.22 | 129.13 | 130.74 | 132.47 | 134.61 | 136.64 | 139.22 | 140.05 | 140.53 | 0.01178609
70 | potato peel waste | 25 | PPW-500-5-8000 | 25 | 0 | 0 | 99.98 | 600 | 1000 | 44 | 6 | 0.5 | 0 | 49.6 | 0.1363636 | 1.127273 | 0.01136364 | 1.263636 | 10 | 62 | 500 | 5 | 0 | 0 | 0.3 | 1 | 12.7 | 100 | 86.44045 | 0.09063321 | 70.37692 | 71.82008 | 73.55553 | 74.6516 | 75.99429 | 77.95808 | 79.46518 | 80.91747 | 82.89954 | 85.27436 | 86.40696 | 86.955 | 913392.9 | 1e-06 | 77.05 | 78.63 | 80.53 | 81.73 | 83.2 | 85.35 | 87 | 88.59 | 90.76 | 93.36 | 94.6 | 95.2 | 0.04216614
71 | potato peel waste | 25 | PPW-500-5-8000 | 25 | 0 | 0 | 99.98 | 800 | 1000 | 44 | 6 | 0.5 | 0 | 49.6 | 0.1363636 | 1.127273 | 0.01136364 | 1.263636 | 10 | 62 | 500 | 5 | 0 | 0 | 0.3 | 1 | 12.7 | 100 | 33.12095 | 0.09920281 | 28.12032 | 31.46943 | 33.79554 | 35.04993 | 36.97414 | 38.94707 | 41.01743 | 43.19739 | 45.57221 | 47.78871 | 48.92132 | 49.53025 | 1217857.1 | 1e-06 | 23.09 | 25.84 | 27.75 | 28.78 | 30.36 | 31.98 | 33.68 | 35.47 | 37.42 | 39.24 | 40.17 | 40.67 | 0.0278082
72 | sargassum | 9 | S400 | 25 | 5 | 0 | 99.98 | 200 | 200 | 34.1 | 3.9 | 1.3 | 0 | 60.7 | 0.1143695 | 1.780059 | 0.03812317 | 1.894428 | 8.8 | 1.95 | 400 | 20 | 1 | 0 | 1 | 0.1 | 35 | 50 | 0.3416174 | 19.18353 | 0.05663036 | 0.1242214 | 0.1771982 | 0.1863321 | 0.1930304 | 0.2015554 | 0.2088625 | 0.2137339 | 0.2179964 | 0.2204321 | 0.2204321 | 0.2210411 | 608928.6 | 1e-06 | 0.093 | 0.204 | 0.291 | 0.306 | 0.317 | 0.331 | 0.343 | 0.351 | 0.358 | 0.362 | 0.362 | 0.363 | 0.017009
73 | sargassum | 9 | S600 | 25 | 5 | 0 | 99.98 | 200 | 200 | 34.1 | 3.9 | 1.3 | 0 | 60.7 | 0.1143695 | 1.780059 | 0.03812317 | 1.894428 | 9.3 | 3.71 | 600 | 20 | 1 | 0 | 1 | 0.1 | 35 | 50 | 4.38384 | 1.618083 | 0.7282786 | 1.362173 | 2.002766 | 2.344984 | 2.464943 | 2.545321 | 2.610477 | 2.661627 | 2.6981625 | 2.719475 | 27.69103 | 2.726782 | 608928.6 | 1e-06 | 1.196 | 2.237 | 3.289 | 3.851 | 4.048 | 4.18 | 4.287 | 4.371 | 4.431 | 4.466 | 45.475 | 4.478 | 0.019046
74 | sargassum | 9 | S800 | 25 | 5 | 0 | 99.98 | 200 | 200 | 34.1 | 3.9 | 1.3 | 0 | 60.7 | 0.1143695 | 1.780059 | 0.03812317 | 1.894428 | 9.4 | 26.2 | 800 | 20 | 1 | 0 | 1 | 0.1 | 35 | 50 | 17.9681 | 1.460299 | 2.077664 | 5.165541 | 9.446309 | 9.931016 | 10.04489 | 10.1411 | 10.22026 | 10.28115 | 10.32499 | 10.35179 | 10.357875 | 10.36031 | 608928.6 | 1e-06 | 3.412 | 8.483 | 15.513 | 16.309 | 16.496 | 16.654 | 16.784 | 16.884 | 16.956 | 17 | 17.01 | 17.014 | 0.09230235
75 | enteromorpha | 9 | E400 | 25 | 5 | 0 | 99.98 | 200 | 200 | 32.89 | 4.67 | 2.51 | 2.43 | 57.5 | 0.1419884 | 1.748252 | 0.07631499 | 1.89024 | 7.9 | 4.02 | 400 | 20 | 1 | 0 | 1 | 0.2 | 35 | 50 | 0.1299527 | 17.4516 | 0.007307143 | 0.01613661 | 0.02861964 | 0.03166429 | 0.03349107 | 0.03592679 | 0.03744911 | 0.03897143 | 0.03988482 | 0.04049375 | 0.04049375 | 0.04049375 | 304464.3 | 1e-06 | 0.024 | 0.053 | 0.094 | 0.104 | 0.11 | 0.118 | 0.123 | 0.128 | 0.131 | 0.133 | 0.133 | 0.133 | 0.001327211
76 | enteromorpha | 9 | E600 | 25 | 5 | 0 | 99.98 | 200 | 200 | 32.89 | 4.67 | 2.51 | 2.43 | 57.5 | 0.1419884 | 1.748252 | 0.07631499 | 1.89024 | 8.7 | 14.41 | 600 | 20 | 1 | 0 | 1 | 0.2 | 35 | 50 | 0.2564916 | 5.2529 | 0.01004732 | 0.02222589 | 0.04292946 | 0.05723929 | 0.05997946 | 0.06180625 | 0.06363304 | 0.07033125 | 0.06576429 | 0.06606875 | 0.06637321 | 0.06637321 | 304464.3 | 1e-06 | 0.033 | 0.073 | 0.141 | 0.188 | 0.197 | 0.203 | 0.209 | 0.231 | 0.216 | 0.217 | 0.218 | 0.218 | 0.0008034333
77 | enteromorpha | 9 | E800 | 25 | 5 | 0 | 99.98 | 200 | 200 | 32.89 | 4.67 | 2.51 | 2.43 | 57.5 | 0.1419884 | 1.748252 | 0.07631499 | 1.89024 | 9.1 | 21.15 | 800 | 20 | 1 | 0 | 1 | 0.2 | 35 | 50 | 5.37346 | 0.2565007 | 0.24509375 | 0.5483402 | 0.9304429 | 1.220902 | 1.273879 | 1.305847 | 1.33203125 | 1.35243 | 1.367045 | 1.375874 | 1.378005 | 1.37891875 | 304464.3 | 1e-06 | 0.805 | 1.801 | 3.056 | 4.01 | 4.184 | 4.289 | 4.375 | 4.442 | 4.49 | 4.519 | 4.526 | 4.529 | 0.0004621807
78 | sargassum | 9 | S800 | 25 | 5 | 0 | 99.98 | 200 | 200 | 34.1 | 3.9 | 1.3 | 0 | 60.7 | 0.1143695 | 1.780059 | 0.03812317 | 1.894428 | 9.4 | 26.2 | 800 | 20 | 1 | 0 | 1 | 0.1 | 35 | 50 | 23.95378 | 0.06300377 | 2.836389 | 5.198423 | 9.3647125 | 10.7622 | 11.12025 | 11.363825 | 11.56355 | 11.71883 | 11.83026 | 11.8966375 | 11.91308 | 11.91856 | 608928.6 | 1e-06 | 4.658 | 8.537 | 15.379 | 17.674 | 18.262 | 18.662 | 18.99 | 19.245 | 19.428 | 19.537 | 19.564 | 19.573 | 0.002477924
79 | sargassum | 9 | S800 | 50 | 5 | 0 | 99.98 | 200 | 200 | 34.1 | 3.9 | 1.3 | 0 | 60.7 | 0.1143695 | 1.780059 | 0.03812317 | 1.894428 | 9.4 | 26.2 | 800 | 20 | 1 | 0 | 1 | 0.1 | 35 | 50 | 21.18083 | 0.07090685 | 2.031386 | 5.055934 | 8.138939 | 9.390896 | 10.09421 | 10.647725 | 11.05449 | 11.37113 | 11.59704 | 11.73223 | 11.76633 | 11.7772875 | 608928.6 | 1e-06 | 3.336 | 8.303 | 13.366 | 15.422 | 16.577 | 17.486 | 18.154 | 18.674 | 19.045 | 19.267 | 19.323 | 19.341 | 0.0008725192
80 | sargassum | 9 | S800 | 75 | 5 | 0 | 99.98 | 200 | 200 | 34.1 | 3.9 | 1.3 | 0 | 60.7 | 0.1143695 | 1.780059 | 0.03812317 | 1.894428 | 9.4 | 26.2 | 800 | 20 | 1 | 0 | 1 | 0.1 | 35 | 50 | 21.85704 | 0.06219393 | 2.087407 | 4.165071 | 7.849089 | 9.312345 | 9.853682 | 10.21112 | 10.5028 | 10.72993 | 10.89251 | 10.98994 | 11.0143 | 11.02222 | 608928.6 | 1e-06 | 3.428 | 6.84 | 12.89 | 15.293 | 16.182 | 16.769 | 17.248 | 17.621 | 17.888 | 18.048 | 18.088 | 18.101 | 0.001532443
81 | sargassum | 9 | S800 | 100 | 5 | 0 | 99.98 | 200 | 200 | 34.1 | 3.9 | 1.3 | 0 | 60.7 | 0.1143695 | 1.780059 | 0.03812317 | 1.894428 | 9.4 | 26.2 | 800 | 20 | 1 | 0 | 1 | 0.1 | 35 | 50 | 21.03177 | 0.06012865 | 1.4790875 | 3.1414625 | 6.957618 | 10.41633 | 10.52533 | 10.6178875 | 10.69339 | 10.75246 | 10.79387 | 10.81944 | 10.82553 | 10.82736 | 608928.6 | 1e-06 | 2.429 | 5.159 | 11.426 | 17.106 | 17.285 | 17.437 | 17.561 | 17.658 | 17.726 | 17.768 | 17.778 | 17.781 | 0.002752392
82 | enteromorpha | 9 | E800 | 25 | 5 | 0 | 99.98 | 200 | 200 | 32.89 | 4.67 | 2.51 | 2.43 | 57.5 | 0.1419884 | 1.748252 | 0.07631499 | 1.89024 | 9.1 | 21.15 | 800 | 20 | 1 | 0 | 1 | 0.2 | 35 | 50 | 5.198266 | 0.2872586 | 0.24509375 | 0.5486446 | 0.9310518 | 1.206896 | 1.25896 | 1.292755 | 1.320766 | 1.342383 | 1.35760625 | 1.367045 | 1.369176 | 1.370089 | 304464.3 | 1e-06 | 0.805 | 1.802 | 3.058 | 3.964 | 4.135 | 4.246 | 4.338 | 4.409 | 4.459 | 4.49 | 4.497 | 4.5 | 0.001940371
83 | enteromorpha | 9 | E800 | 50 | 5 | 0 | 99.98 | 200 | 200 | 32.89 | 4.67 | 2.51 | 2.43 | 57.5 | 0.1419884 | 1.748252 | 0.07631499 | 1.89024 | 9.1 | 21.15 | 800 | 20 | 1 | 0 | 1 | 0.2 | 35 | 50 | 3.661085 | 3.661085 | 0.1671509 | 0.3556143 | 0.64576875 | 0.8454973 | 0.9027366 | 0.9456661 | 0.9806795 | 1.00808125 | 1.027567 | 1.039441 | 1.042486 | 1.043399 | 304464.3 | 1e-06 | 0.549 | 1.168 | 2.121 | 2.777 | 2.965 | 3.106 | 3.221 | 3.311 | 3.375 | 3.414 | 3.424 | 3.427 | 0.001827128
84 | enteromorpha | 9 | E800 | 75 | 5 | 0 | 99.98 | 200 | 200 | 32.89 | 4.67 | 2.51 | 2.43 | 57.5 | 0.1419884 | 1.748252 | 0.07631499 | 1.89024 | 9.1 | 21.15 | 800 | 20 | 1 | 0 | 1 | 0.2 | 35 | 50 | 3.51251 | 0.4251132 | 0.1519277 | 0.328517 | 0.6107554 | 0.8074393 | 0.86955 | 0.90151875 | 0.9277027 | 0.9481018 | 0.9627161 | 0.9715455 | 0.9736768 | 0.9742857 | 304464.3 | 1e-06 | 0.499 | 1.079 | 2.006 | 2.652 | 2.856 | 2.961 | 3.047 | 3.114 | 3.162 | 3.191 | 3.198 | 3.2 | 0.002188401
85 | enteromorpha | 9 | E800 | 100 | 5 | 0 | 99.98 | 200 | 200 | 32.89 | 4.67 | 2.51 | 2.43 | 57.5 | 0.1419884 | 1.748252 | 0.07631499 | 1.89024 | 9.1 | 21.15 | 800 | 20 | 1 | 0 | 1 | 0.2 | 35 | 50 | 2.962942 | 0.5291856 | 0.1330509 | 0.29198125 | 0.5620411 | 0.7191446 | 0.7730348 | 0.80774375 | 0.8357545 | 0.8573714 | 0.8728991 | 0.8823375 | 0.88446875 | 0.8853821 | 304464.3 | 1e-06 | 0.437 | 0.959 | 1.846 | 2.362 | 2.539 | 2.653 | 2.745 | 2.816 | 2.867 | 2.898 | 2.905 | 2.908 | 0.003004943
86 | sargassum | 9 | S800 | 25 | 0 | 0 | 99.98 | 200 | 200 | 34.1 | 3.9 | 1.3 | 0 | 60.7 | 0.1143695 | 1.780059 | 0.03812317 | 1.894428 | 9.4 | 26.2 | 800 | 20 | 1 | 0 | 1 | 0.1 | 35 | 50 | 15.48693 | 0.09449917 | 1.718396 | 3.077525 | 5.80857 | 7.056264 | 7.473989 | 7.802811 | 8.071348 | 8.280211 | 8.430007 | 8.51952 | 8.54205 | 8.548748 | 608928.6 | 1e-06 | 2.822 | 5.054 | 9.539 | 11.588 | 12.274 | 12.814 | 13.255 | 13.598 | 13.844 | 13.991 | 14.028 | 14.039 | 0.001482596
87 | sargassum | 9 | S800 | 25 | 2 | 0 | 99.98 | 200 | 200 | 34.1 | 3.9 | 1.3 | 0 | 60.7 | 0.1143695 | 1.780059 | 0.03812317 | 1.894428 | 9.4 | 26.2 | 800 | 20 | 1 | 0 | 1 | 0.1 | 35 | 50 | 24.82446 | 0.05375009 | 2.440586 | 4.00127 | 8.83738 | 9.121141 | 9.367757 | 9.576011 | 9.746511 | 9.879257 | 9.973641 | 10.03088 | 10.04489 | 10.04976 | 608928.6 | 1e-06 | 4.008 | 6.571 | 14.513 | 14.979 | 15.384 | 15.726 | 16.006 | 16.224 | 16.379 | 16.473 | 16.496 | 16.504 | 0.003888261
88 | sargassum | 9 | S800 | 25 | 5 | 0 | 99.98 | 200 | 200 | 34.1 | 3.9 | 1.3 | 0 | 60.7 | 0.1143695 | 1.780059 | 0.03812317 | 1.894428 | 9.4 | 26.2 | 800 | 20 | 1 | 0 | 1 | 0.1 | 35 | 50 | 27.6528 | 0.04977069 | 2.043564 | 5.133877 | 9.045025 | 9.351925 | 9.617418 | 9.842721 | 10.02723 | 10.170325 | 10.272625 | 10.33413 | 10.34935 | 10.35422 | 608928.6 | 1e-06 | 3.356 | 8.431 | 14.854 | 15.358 | 15.794 | 16.164 | 16.467 | 16.702 | 16.87 | 16.971 | 16.996 | 17.004 | 0.001557449
89 | sargassum | 9 | S800 | 25 | 10 | 0 | 99.98 | 200 | 200 | 34.1 | 3.9 | 1.3 | 0 | 60.7 | 0.1143695 | 1.780059 | 0.03812317 | 1.894428 | 9.4 | 26.2 | 800 | 20 | 1 | 0 | 1 | 0.1 | 35 | 50 | 20.22216 | 0.0701556 | 2.298705 | 3.96108 | 7.776627 | 8.9555125 | 9.219179 | 9.401857 | 9.551654 | 9.66735 | 9.750773 | 9.800705 | 9.812884 | 9.817146 | 608928.6 | 1e-06 | 3.775 | 6.505 | 12.771 | 14.707 | 15.14 | 15.44 | 15.686 | 15.876 | 16.013 | 16.095 | 16.115 | 16.122 | 0.002296732
90 | enteromorpha | 9 | E800 | 25 | 0 | 0 | 99.98 | 200 | 200 | 32.89 | 4.67 | 2.51 | 2.43 | 57.5 | 0.1419884 | 1.748252 | 0.07631499 | 1.89024 | 9.1 | 21.15 | 800 | 20 | 1 | 0 | 1 | 0.2 | 35 | 50 | 3.702939 | 0.3903477 | 0.1531455 | 0.3367375 | 0.6485089 | 0.8442795 | 0.8866 | 0.9176554 | 0.9432304 | 0.9627161 | 0.9770259 | 0.9852464 | 0.9873777 | 0.9879866 | 304464.3 | 1e-06 | 0.503 | 1.106 | 2.13 | 2.773 | 2.912 | 3.014 | 3.098 | 3.162 | 3.209 | 3.236 | 3.243 | 3.245 | 0.001638668
91 | enteromorpha | 9 | E800 | 25 | 2 | 0 | 99.98 | 200 | 200 | 32.89 | 4.67 | 2.51 | 2.43 | 57.5 | 0.1419884 | 1.748252 | 0.07631499 | 1.89024 | 9.1 | 21.15 | 800 | 20 | 1 | 0 | 1 | 0.2 | 35 | 50 | 3.801936 | 0.3829397 | 0.15984375 | 0.3510473 | 0.6701259 | 0.8686366 | 0.9225268 | 0.9636295 | 0.9971205 | 1.023 | 1.041877 | 1.0528375 | 1.055578 | 1.058927 | 304464.3 | 1e-06 | 0.525 | 1.153 | 2.201 | 2.853 | 3.03 | 3.165 | 3.275 | 3.36 | 3.422 | 3.458 | 3.467 | 3.478 | 0.001614873
92 | enteromorpha | 9 | E800 | 25 | 5 | 0 | 99.98 | 200 | 200 | 32.89 | 4.67 | 2.51 | 2.43 | 57.5 | 0.1419884 | 1.748252 | 0.07631499 | 1.89024 | 9.1 | 21.15 | 800 | 20 | 1 | 0 | 1 | 0.2 | 35 | 50 | 4.628371 | 0.3416352 | 0.2639705 | 0.5565607 | 0.9039545 | 1.070192 | 1.108859 | 1.138696 | 1.163054 | 1.182235 | 1.19563125 | 1.203852 | 1.205983 | 1.206592 | 304464.3 | 1e-06 | 0.867 | 1.828 | 2.969 | 3.515 | 3.642 | 3.74 | 3.82 | 3.883 | 3.927 | 3.954 | 3.961 | 3.963 | 0.001004672
93 | enteromorpha | 9 | E800 | 25 | 10 | 0 | 99.98 | 200 | 200 | 32.89 | 4.67 | 2.51 | 2.43 | 57.5 | 0.1419884 | 1.748252 | 0.07631499 | 1.89024 | 9.1 | 21.15 | 800 | 20 | 1 | 0 | 1 | 0.2 | 35 | 50 | 4.96336 | 0.2671233 | 0.1686732 | 0.3754045 | 0.8141375 | 1.107032 | 1.132607 | 1.144786 | 1.1551375 | 1.163358 | 1.168838 | 1.1721875 | 1.173101 | 1.173405 | 304464.3 | 1e-06 | 0.554 | 1.233 | 2.674 | 3.636 | 3.72 | 3.76 | 3.794 | 3.821 | 3.839 | 3.85 | 3.853 | 3.854 | 0.002742442
94 | sargassum | 9 | S800 | 25 | 5 | 0 | 99.98 | 200 | 200 | 34.1 | 3.9 | 1.3 | 0 | 60.7 | 0.1143695 | 1.780059 | 0.03812317 | 1.894428 | 9.4 | 26.2 | 800 | 20 | 1 | 0 | 1 | 0.1 | 35 | 50 | 25.16471 | 0.05561848 | 1.971102 | 5.218518 | 8.928111 | 9.142454 | 9.344009 | 9.515118 | 9.6545625 | 9.763561 | 9.840895 | 9.887782 | 9.899352 | 9.903005 | 608928.6 | 1e-06 | 3.237 | 8.57 | 14.662 | 15.014 | 15.345 | 15.626 | 15.855 | 16.034 | 16.161 | 16.238 | 16.257 | 16.263 | 0.001111662
95 | sargassum | 9 | S800 | 25 | 5 | 0 | 99.98 | 600 | 200 | 34.1 | 3.9 | 1.3 | 0 | 60.7 | 0.1143695 | 1.780059 | 0.03812317 | 1.894428 | 9.4 | 26.2 | 800 | 20 | 1 | 0 | 1 | 0.1 | 35 | 50 | 5.074373 | 0.5784316 | 2.9794875 | 4.797139 | 7.098889 | 7.9794 | 8.470805 | 8.858084 | 9.0919125 | 9.272764 | 9.400639 | 9.477364 | 9.495632 | 9.502939 | 1826785.7 | 1e-06 | 1.631 | 2.626 | 3.886 | 4.368 | 4.637 | 4.849 | 4.977 | 5.076 | 5.146 | 5.188 | 5.198 | 5.202 | 0.003481161
96 | sargassum | 9 | S800 | 25 | 5 | 0 | 99.98 | 1500 | 200 | 34.1 | 3.9 | 1.3 | 0 | 60.7 | 0.1143695 | 1.780059 | 0.03812317 | 1.894428 | 9.4 | 26.2 | 800 | 20 | 1 | 0 | 1 | 0.1 | 35 | 50 | 3.25653 | 0.498868 | 2.26978125 | 4.973424 | 9.43078125 | 10.2437 | 10.673 | 11.03379 | 11.33064 | 11.55899 | 11.7234 | 11.82387 | 11.84671 | 11.85584 | 4566964.3 | 1e-06 | 0.497 | 1.089 | 2.065 | 2.243 | 2.337 | 2.416 | 2.481 | 2.531 | 2.567 | 2.589 | 2.594 | 2.596 | 0.0005747133
97 | enteromorpha | 9 | E800 | 25 | 5 | 0 | 99.98 | 200 | 200 | 32.89 | 4.67 | 2.51 | 2.43 | 57.5 | 0.1419884 | 1.748252 | 0.07631499 | 1.89024 | 9.1 | 21.15 | 800 | 20 | 1 | 0 | 1 | 0.2 | 35 | 50 | 4.5857 | 0.3669126 | 0.2606214 | 0.5529071 | 0.9362277 | 1.14448125 | 1.231558 | 1.295496 | 1.321679 | 1.341774 | 1.356388 | 1.364913 | 1.367045 | 1.367958 | 304464.3 | 1e-06 | 0.856 | 1.816 | 3.075 | 3.759 | 4.045 | 4.255 | 4.341 | 4.407 | 4.455 | 4.483 | 4.49 | 4.493 | 0.005046937
98 | enteromorpha | 9 | E800 | 25 | 5 | 0 | 99.98 | 600 | 200 | 32.89 | 4.67 | 2.51 | 2.43 | 57.5 | 0.1419884 | 1.748252 | 0.07631499 | 1.89024 | 9.1 | 21.15 | 800 | 20 | 1 | 0 | 1 | 0.2 | 35 | 50 | 2.697327 | 0.4278281 | 0.2155607 | 0.4731375 | 0.9809839 | 1.52810625 | 2.155607 | 2.238726 | 2.306317 | 2.35838 | 2.395829 | 2.418664 | 2.424145 | 2.425971 | 913392.9 | 1e-06 | 0.236 | 0.518 | 1.074 | 1.673 | 2.36 | 2.451 | 2.525 | 2.582 | 2.623 | 2.648 | 2.654 | 2.656 | 0.008877739
99 | enteromorpha | 9 | E800 | 25 | 5 | 0 | 99.98 | 1500 | 200 | 32.89 | 4.67 | 2.51 | 2.43 | 57.5 | 0.1419884 | 1.748252 | 0.07631499 | 1.89024 | 9.1 | 21.15 | 800 | 20 | 1 | 0 | 1 | 0.2 | 35 | 50 | 0.8647667 | 1.84349 | 0.3402388 | 0.7444152 | 1.23308 | 1.333554 | 1.408908 | 1.475129 | 1.52765 | 1.568752 | 1.596154 | 1.614421875 | 1.618989 | 1.621272 | 2283482.1 | 1e-06 | 0.149 | 0.326 | 0.54 | 0.584 | 0.617 | 0.646 | 0.669 | 0.687 | 0.699 | 0.707 | 0.709 | 0.71 | 0.0007517478
100 | sargassum | 9 | S800 | 25 | 5 | 0 | 99.98 | 200 | 200 | 34.1 | 3.9 | 1.3 | 0 | 60.7 | 0.1143695 | 1.780059 | 0.03812317 | 1.894428 | 9.4 | 26.2 | 800 | 20 | 1 | 0 | 1 | 0.1 | 35 | 50 | 25.99193 | 0.05326879 | 2.065486 | 5.0936875 | 8.941507 | 9.171073 | 9.370802 | 9.539475 | 9.677702 | 9.784873 | 9.861598 | 9.907877 | 9.919446 | 9.9231 | 608928.6 | 1e-06 | 3.392 | 8.365 | 14.684 | 15.061 | 15.389 | 15.666 | 15.893 | 16.069 | 16.195 | 16.271 | 16.29 | 16.296 | 0.0009714752
101 | sargassum | 9 | S800 | 25 | 5 | 0 | 99.98 | 200 | 400 | 34.1 | 3.9 | 1.3 | 0 | 60.7 | 0.1143695 | 1.780059 | 0.03812317 | 1.894428 | 9.4 | 26.2 | 800 | 20 | 1 | 0 | 1 | 0.1 | 35 | 50 | 9.322724 | 0.1798364 | 2.486864 | 5.128396 | 7.481296 | 8.818504 | 9.3093 | 9.683182 | 9.988864 | 10.22635 | 10.39563 | 10.49793 | 10.5235 | 10.53081 | 1217857.1 | 1e-06 | 2.042 | 4.211 | 6.143 | 7.241 | 7.644 | 7.951 | 8.202 | 8.397 | 8.536 | 8.62 | 8.641 | 8.647 | 0.0005125757
102 | sargassum | 9 | S800 | 25 | 5 | 0 | 99.98 | 200 | 800 | 34.1 | 3.9 | 1.3 | 0 | 60.7 | 0.1143695 | 1.780059 | 0.03812317 | 1.894428 | 9.4 | 26.2 | 800 | 20 | 1 | 0 | 1 | 0.1 | 35 | 50 | 2.632846 | 0.5675029 | 0.8281429 | 1.812171 | 3.624343 | 4.776436 | 5.40485 | 5.9334 | 6.364521 | 6.703086 | 6.941786 | 7.085493 | 7.122029 | 7.134207 | 2435714.3 | 1e-06 | 0.34 | 0.744 | 1.488 | 1.961 | 2.219 | 2.436 | 2.613 | 2.752 | 2.85 | 2.909 | 2.924 | 2.929 | 0.0008293726
103 | sargassum | 9 | S800 | 25 | 5 | 0 | 99.98 | 200 | 1200 | 34.1 | 3.9 | 1.3 | 0 | 60.7 | 0.1143695 | 1.780059 | 0.03812317 | 1.894428 | 9.4 | 26.2 | 800 | 20 | 1 | 0 | 1 | 0.1 | 35 | 50 | 0.2796961 | 5.583929 | 0.15345 | 0.332475 | 0.6686036 | 0.7599429 | 0.8476286 | 0.9243536 | 0.9901179 | 1.037614 | 1.07415 | 1.092418 | 1.099725 | 0.1099725 | 3653571.4 | 1e-06 | 0.042 | 0.091 | 0.183 | 0.208 | 0.232 | 0.253 | 0.271 | 0.284 | 0.294 | 0.299 | 0.301 | 0.0301 | 0.003290036
104 | enteromorpha | 9 | E800 | 25 | 5 | 0 | 99.98 | 200 | 200 | 32.89 | 4.67 | 2.51 | 2.43 | 57.5 | 0.1419884 | 1.748252 | 0.07631499 | 1.89024 | 9.1 | 21.15 | 800 | 20 | 1 | 0 | 1 | 0.2 | 35 | 50 | 5.18063 | 0.2744519 | 0.2484429 | 0.54773125 | 0.9316607 | 1.186497 | 1.276314 | 1.307674 | 1.333554 | 1.353648 | 1.367958 | 1.376483 | 1.378614 | 1.379223 | 304464.3 | 1e-06 | 0.816 | 1.799 | 3.06 | 3.897 | 4.192 | 4.295 | 4.38 | 4.446 | 4.493 | 4.521 | 4.528 | 4.53 | 0.000542791
105 | enteromorpha | 9 | E800 | 25 | 5 | 0 | 99.98 | 200 | 400 | 32.89 | 4.67 | 2.51 | 2.43 | 57.5 | 0.1419884 | 1.748252 | 0.07631499 | 1.89024 | 9.1 | 21.15 | 800 | 20 | 1 | 0 | 1 | 0.2 | 35 | 50 | 0.9966163 | 1.377501 | 0.1211768 | 0.1723268 | 0.3050732 | 0.4499982 | 0.4877518 | 0.5188071 | 0.5437732 | 0.5632589 | 0.5772643 | 0.5857893 | 0.5876161 | 0.588225 | 608928.6 | 1e-06 | 0.199 | 0.283 | 0.501 | 0.739 | 0.801 | 0.852 | 0.893 | 0.925 | 0.948 | 0.962 | 0.965 | 0.966 | 0.003179654
106 | enteromorpha | 9 | E800 | 25 | 5 | 0 | 99.98 | 200 | 800 | 32.89 | 4.67 | 2.51 | 2.43 | 57.5 | 0.1419884 | 1.748252 | 0.07631499 | 1.89024 | 9.1 | 21.15 | 800 | 20 | 1 | 0 | 1 | 0.2 | 35 | 50 | 0.3978432 | 3.500107 | 0.08646786 | 0.1887679 | 0.2910679 | 0.3629214 | 0.4372107 | 0.5017571 | 0.554125 | 0.5955321 | 0.6247607 | 0.6418107 | 0.6466821 | 0.6479 | 1217857.1 | 1e-06 | 0.071 | 0.155 | 0.239 | 0.298 | 0.359 | 0.412 | 0.455 | 0.489 | 0.513 | 0.527 | 0.531 | 0.532 | 0.00172867
107 | enteromorpha | 9 | E800 | 25 | 5 | 0 | 99.98 | 200 | 1200 | 32.89 | 4.67 | 2.51 | 2.43 | 57.5 | 0.1419884 | 1.748252 | 0.07631499 | 1.89024 | 9.1 | 21.15 | 800 | 20 | 1 | 0 | 1 | 0.2 | 35 | 50 | 0.2525711 | 7.516812 | 0.076725 | 0.1662375 | 0.3269946 | 0.3562232 | 0.4183339 | 0.4731375 | 0.5188071 | 0.5553429 | 0.5809179 | 0.5955321 | 0.5991857 | 0.6010125 | 1826785.7 | 1e-06 | 0.042 | 0.091 | 0.179 | 0.195 | 0.229 | 0.259 | 0.284 | 0.304 | 0.318 | 0.326 | 0.328 | 0.329 | 0.001522635
108 | corn stover biochar | 2 | CSB | 25 | 50 | 0 | 0 | 1000 | 100 | 44.5 | 5.4 | 0.8 | 0 | 39.5 | 0.1213483 | 0.8876404 | 0.01797753 | 1.008989 | 10.2 | 23.5 | 500 | 10 | 1 | 25 | 1 | 3 | 25.4 | 75 | 37.06082 | 0.03001974 | 0.4033644 | 0.58609375 | 0.7825747 | 0.9557134 | 1.105713 | 1.232674 | 1.703021 | 2.192397 | 2.587642 | 2.832533 | 2.907888 | 3.072552 | 50744.05 | 1e-06 | 7.949 | 11.55 | 15.422 | 18.834 | 21.79 | 24.292 | 33.561 | 43.205 | 50.994 | 55.82 | 57.305 | 60.55 | 0.0830954
109 | coconut husks | 112 | CH | 25 | 0 | 0 | 0 | 10000 | 5 | 57.02 | 6.2 | 0.463 | 0.02 | 35.38 | 0.1087338 | 0.620484 | 0.008119958 | 0.7292178 | 10.5 | 0.18 | 500 | 60 | 1 | 0 | 1 | 0.2 | 8 | 270 | 91.37723 | 0.07720832 | 28.74904 | 29.53304 | 31.18475 | 33.28936 | 34.52244 | 35.07429 | 35.3483 | 35.44725 | 35.51576 | 35.55382 | 35.56523 | 35.56523 | 380580.4 | 1e-06 | 75.54 | 77.6 | 81.94 | 87.47 | 90.71 | 92.16 | 92.88 | 93.14 | 93.32 | 93.42 | 93.45 | 93.45 | 0.02366553
110 | cow dung | 112 | CD | 25 | 0 | 0 | 0 | 10000 | 5 | 42.7075 | 5.3125 | 2.3725 | 0.3625 | 26.0775 | 0.1243927 | 0.610607 | 0.0555523 | 0.7349997 | 10.5 | 7.01 | 500 | 60 | 1 | 0 | 1 | 0.2 | 8 | 270 | 83.79477 | 0.1449403 | 22.8196 | 25.68917 | 28.33801 | 30.28658 | 31.29132 | 31.74421 | 31.90405 | 32.01823 | 32.05628 | 32.07912 | 32.08292 | 32.08292 | 380580.4 | 1e-06 | 59.96 | 67.5 | 74.46 | 79.58 | 82.22 | 83.41 | 83.83 | 84.13 | 84.23 | 84.29 | 84.3 | 84.3 | 0.141409
111 | chicken manure | 112 | CM | 25 | 0 | 0 | 0 | 10000 | 5 | 38.028 | 5.022 | 4.398 | 0.652 | 37.04 | 0.1320606 | 0.9740191 | 0.1156516 | 1.10608 | 9.7 | 11.84 | 500 | 60 | 1 | 0 | 1 | 0.2 | 8 | 270 | 27.11931 | 0.1951496 | 7.531685 | 7.973158 | 8.779989 | 9.659129 | 10.63342 | 11.08631 | 11.37174 | 11.51636 | 11.57345 | 11.6039 | 11.61151 | 23.03272 | 380580.4 | 1e-06 | 19.79 | 20.95 | 23.07 | 25.38 | 27.94 | 29.13 | 29.88 | 30.26 | 30.41 | 30.49 | 30.51 | 60.52 | 0.02596575
112 | biochar | 122 | LF500PA | 20 | 0 | 0 | 0 | 2000 | 1100 | 39.12 | 5.48 | 5.86 | 1.26 | 19.77 | 0.1400818 | 0.5053681 | 0.1497955 | 0.6454499 | 7 | 11 | 500 | 30 | 1 | 0 | 2.12 | 30 | 30 | 100 | 24.46022 | 0.1406822 | 1.715859 | 2.03849 | 2.232738 | 2.259531 | 2.261764 | 2.26288 | 2.26288 | 2.263996 | 2.265113 | 2.265113 | 2.265113 | 2.265113 | 111636.9 | 1e-06 | 15.37 | 18.26 | 20 | 20.24 | 20.26 | 20.27 | 20.27 | 20.28 | 20.29 | 20.29 | 20.29 | 20.29 | 0.001589432
113 | biochar | 122 | LF700PA | 20 | 0 | 0 | 0 | 2000 | 1100 | 39.12 | 5.48 | 5.86 | 1.26 | 19.77 | 0.1400818 | 0.5053681 | 0.1497955 | 0.6454499 | 7 | 76 | 700 | 30 | 1 | 0 | 2.12 | 30 | 30 | 100 | 25.01226 | 0.1448654 | 1.782841 | 2.131149 | 2.319815 | 2.335444 | 2.33991 | 2.344375 | 2.34884 | 2.351073 | 2.353306 | 2.354422 | 2.354422 | 2.354422 | 111636.9 | 1e-06 | 15.97 | 19.09 | 20.78 | 20.92 | 20.96 | 21 | 21.04 | 21.06 | 21.08 | 21.09 | 21.09 | 21.09 | 0.002025895
114 | biochar | 122 | LF900PA | 20 | 0 | 0 | 0 | 2000 | 1100 | 39.12 | 5.48 | 5.86 | 1.26 | 19.77 | 0.1400818 | 0.5053681 | 0.1497955 | 0.6454499 | 7 | 126.09 | 900 | 30 | 1 | 0 | 2.12 | 30 | 30 | 100 | 49.54262 | 0.1225744 | 4.423054 | 4.736754 | 4.99351875 | 5.034824 | 5.045988 | 5.057152 | 5.064966 | 5.071665 | 5.07613 | 5.078363 | 5.079479 | 5.079479 | 111636.9 | 1e-06 | 39.62 | 42.43 | 44.73 | 45.1 | 45.2 | 45.3 | 45.37 | 45.43 | 45.47 | 45.49 | 45.5 | 45.5 | 0.0009320045
115 | biochar | 122 | LL500PA | 20 | 0 | 0 | 0 | 2000 | 1100 | 38.49 | 5.42 | 6.54 | 1.32 | 19.42 | 0.1408158 | 0.5045466 | 0.1699143 | 0.6453624 | 7 | 13.363 | 500 | 30 | 1 | 0 | 2.12 | 30 | 30 | 100 | 45.69478 | 0.07725419 | 3.160441 | 3.895012 | 4.197548 | 4.226573 | 4.236621 | 4.244435 | 4.25225 | 4.257832 | 4.261181 | 4.263413 | 4.26453 | 4.26453 | 111636.9 | 1e-06 | 28.31 | 34.89 | 37.6 | 37.86 | 37.95 | 38.02 | 38.09 | 38.14 | 38.17 | 38.19 | 38.2 | 38.2 | 0.00526082
116 | biochar | 122 | LL700PA | 20 | 0 | 0 | 0 | 2000 | 1100 | 38.49 | 5.42 | 6.54 | 1.32 | 19.42 | 0.1408158 | 0.5045466 | 0.1699143 | 0.6453624 | 7 | 79.87 | 700 | 30 | 1 | 0 | 2.12 | 30 | 30 | 100 | 55.43423 | 0.06586865 | 4.068049 | 4.749034 | 5.193349 | 5.255865 | 5.270378 | 5.282658 | 5.293822 | 5.301637 | 5.307218 | 5.310568 | 5.311684 | 5.311684 | 111636.9 | 1e-06 | 36.44 | 42.54 | 46.52 | 47.08 | 47.21 | 47.32 | 47.42 | 47.49 | 47.54 | 47.57 | 47.58 | 47.58 | 0.00137778
117 | biochar | 122 | LL900PA | 20 | 0 | 0 | 0 | 2000 | 1100 | 38.49 | 5.42 | 6.54 | 1.32 | 19.42 | 0.1408158 | 0.5045466 | 0.1699143 | 0.6453624 | 7 | 122.04 | 900 | 30 | 1 | 0 | 2.12 | 30 | 30 | 100 | 45.74185 | 0.1166226 | 3.953063 | 4.247784 | 4.519062 | 4.619535 | 4.646328 | 4.668655 | 4.687634 | 4.70103 | 4.71219375 | 4.717776 | 4.718892 | 4.720008 | 111636.9 | 1e-06 | 35.41 | 38.05 | 40.48 | 41.38 | 41.62 | 41.82 | 41.99 | 42.11 | 42.21 | 42.26 | 42.27 | 42.28 | 0.0001845332
118 | biochar | 122 | LG500PA | 20 | 0 | 0 | 0 | 2000 | 1100 | 36.9 | 5.07 | 4.72 | 1.54 | 16.38 | 0.1373984 | 0.4439024 | 0.1279133 | 0.5813008 | 7 | 72.822 | 500 | 30 | 1 | 0 | 2.12 | 30 | 30 | 100 | 57.35924 | 0.08510331 | 4.803736 | 5.238004 | 5.623151 | 5.635431 | 5.64994375 | 5.662224 | 5.671155 | 5.678969 | 5.684551 | 5.6879 | 5.689017 | 5.689017 | 111636.9 | 1e-06 | 43.03 | 46.92 | 50.37 | 50.48 | 50.61 | 50.72 | 50.8 | 50.87 | 50.92 | 50.95 | 50.96 | 50.96 | 0.0004332076
119 | biochar | 122 | LG700PA | 20 | 0 | 0 | 0 | 2000 | 1100 | 36.9 | 5.07 | 4.72 | 1.54 | 16.38 | 0.1373984 | 0.4439024 | 0.1279133 | 0.5813008 | 7 | 89.937 | 700 | 30 | 1 | 0 | 2.12 | 30 | 30 | 100 | 87.37409 | 0.1086596 | 8.465426 | 8.815966 | 9.101757 | 9.154226 | 9.173204 | 9.188834 | 9.20223 | 9.212277 | 9.218976 | 9.223441 | 9.224557 | 9.224557 | 111636.9 | 1e-06 | 75.83 | 78.97 | 81.53 | 82 | 82.17 | 82.31 | 82.43 | 82.52 | 82.58 | 82.62 | 82.63 | 82.63 | 0.0001880157
120 | biochar | 122 | LG900PA | 20 | 0 | 0 | 0 | 2000 | 1100 | 36.9 | 5.07 | 4.72 | 1.54 | 16.38 | 0.1373984 | 0.4439024 | 0.1279133 | 0.5813008 | 7 | 118.096 | 900 | 30 | 1 | 0 | 2.12 | 30 | 30 | 100 | 28.17738 | 0.4842532 | 2.85009 | 2.929352 | 2.996335 | 3.030942 | 3.056618 | 3.077829 | 3.096808 | 3.110204 | 3.120251 | 3.125833 | 3.128066 | 3.128066 | 111636.9 | 1e-06 | 25.53 | 26.24 | 26.84 | 27.15 | 27.38 | 27.57 | 27.74 | 27.86 | 27.95 | 28 | 28.02 | 28.02 | 0.0002945695
121 | biochar | 122 | LF700PAH | 20 | 100 | 0 | 0 | 2000 | 1100 | 39.12 | 5.48 | 5.86 | 1.26 | 19.77 | 0.1400818 | 0.5053681 | 0.1497955 | 0.6454499 | 7 | 90 | 700 | 30 | 1 | 0 | 2.12 | 30 | 30 | 100 | 29.80871 | 0.1061113 | [26 empty] | 0.001800717
122 | biochar | 122 | LF900PAH | 20 | 100 | 0 | 0 | 2000 | 1100 | 39.12 | 5.48 | 5.86 | 1.26 | 19.77 | 0.1400818 | 0.5053681 | 0.1497955 | 0.6454499 | 7 | 126.09 | 900 | 30 | 1 | 0 | 2.12 | 30 | 30 | 100 | 49.76389 | 0.1010983 | [26 empty] | 0.0006270973
123 | biochar | 122 | LL700PAH | 20 | 100 | 0 | 0 | 2000 | 1100 | 38.49 | 5.42 | 6.54 | 1.32 | 19.42 | 0.1408158 | 0.5045466 | 0.1699143 | 0.6453624 | 7 | 79.87 | 700 | 30 | 1 | 0 | 2.12 | 30 | 30 | 100 | 46.06389 | 0.09492285 | 3.725324 | 4.093725 | 4.467709 | 4.532458 | 4.546971 | 4.558135 | 4.568182 | 4.575997 | 4.581579 | 4.584928 | 4.584928 | 4.586044 | 111636.9 | 1e-06 | 33.37 | 36.67 | 40.02 | 40.6 | 40.73 | 40.83 | 40.92 | 40.99 | 41.04 | 41.07 | 41.07 | 41.08 | 0.0003465573
124 | biochar | 122 | LL900PAH | 20 | 100 | 0 | 0 | 2000 | 1100 | 38.49 | 5.42 | 6.54 | 1.32 | 19.42 | 0.1408158 | 0.5045466 | 0.1699143 | 0.6453624 | 7 | 122.04 | 900 | 30 | 1 | 0 | 2.12 | 30 | 30 | 100 | 53.20606 | 0.06825591 | 3.907292 | 4.539157 | 4.934351 | 4.97789 | 4.989053 | 4.999101 | 5.006915 | 5.012497 | 5.0169625 | 5.019195 | 5.020312 | 5.02087 | 111636.9 | 1e-06 | 35 | 40.66 | 44.2 | 44.59 | 44.69 | 44.78 | 44.85 | 44.9 | 44.94 | 44.96 | 44.97 | 44.975 | 0.002814525
125 | biochar | 122 | LG700PAH | 20 | 100 | 0 | 0 | 2000 | 1100 | 36.9 | 5.07 | 4.72 | 1.54 | 16.38 | 0.1373984 | 0.4439024 | 0.1279133 | 0.5813008 | 7 | 89.937 | 700 | 30 | 1 | 0 | 2.12 | 30 | 30 | 100 | 69.00764 | 0.119329 | 6.574297 | 6.862321 | 7.132482 | 7.24077 | 7.263097 | 7.282075 | 7.297704 | 7.308868 | 7.317799 | 7.323381 | 7.324497 | 7.325056 | 111636.9 | 1e-06 | 58.89 | 61.47 | 63.89 | 64.86 | 65.06 | 65.23 | 65.37 | 65.47 | 65.55 | 65.6 | 65.61 | 65.615 | 0.0001495117
126 | biochar | 122 | LG900PAH | 20 | 100 | 0 | 0 | 2000 | 1100 | 36.9 | 5.07 | 4.72 | 1.54 | 16.38 | 0.1373984 | 0.4439024 | 0.1279133 | 0.5813008 | 7 | 118.096 | 900 | 30 | 1 | 0 | 2.12 | 30 | 30 | 100 | 32.17417 | 0.2870273 | 3.11467 | 3.22519 | 3.343525 | 3.391529 | 3.403809 | 3.41274 | 3.420555 | 3.427253 | 3.431718 | 3.433951 | 3.435068 | 3.435626 | 111636.9 | 1e-06 | 27.9 | 28.89 | 29.95 | 30.38 | 30.49 | 30.57 | 30.64 | 30.7 | 30.74 | 30.76 | 30.77 | 30.775 | 0.0003246292
127 | Sludge & coccnut shell | 128 | B600 | 25 | 60 | 21 | 78 | 1000 | 500 | 44.89364 | 5.733182 | 2.479682 | 0.4018182 | 32.16455 | 0.1277059 | 0.7164611 | 0.05523459 | 0.844167 | 10.25 | 59 | 600 | 45 | 1 | 70 | 0.0005125 | 1 | 9 | 31 | 15.35414 | 0.2321965 | 7.763839 | 8.776183 | 9.034978 | 9.065424 | 9.095871 | 9.118705 | 9.14154 | 9.156763 | 9.164375 | 9.171987 | 9.179598 | 9.179598 | 761160.7 | 1e-06 | 10.2 | 11.53 | 11.87 | 11.91 | 11.95 | 11.98 | 12.01 | 12.03 | 12.04 | 12.05 | 12.06 | 12.06 | 0.0001048488
128 | Sludge & coccnut shell | 128 | B9C1-600 | 25 | 60 | 21 | 78 | 1000 | 500 | 44.89364 | 5.733182 | 2.479682 | 0.4018182 | 32.16455 | 0.1277059 | 0.7164611 | 0.05523459 | 0.844167 | 9.3 | 116 | 600 | 45 | 1 | 70 | 0.0005125 | 1 | 9 | 31 | 29.96638 | 0.1298729 | 15.7408 | 17.43058 | 18.31353 | 18.56471 | 18.77783 | 18.968125 | 19.12036 | 19.23453125 | 19.31826 | 19.37154 | 19.37915 | 19.38676 | 761160.7 | 1e-06 | 20.68 | 22.9 | 24.06 | 24.39 | 24.67 | 24.92 | 25.12 | 25.27 | 25.38 | 25.45 | 25.46 | 25.47 | 3.043369e-05
129 | Sludge & coccnut shell | 128 | B7C3-600 | 25 | 60 | 21 | 78 | 1000 | 500 | 44.89364 | 5.733182 | 2.479682 | 0.4018182 | 32.16455 | 0.1277059 | 0.7164611 | 0.05523459 | 0.844167 | 9.14 | 221 | 600 | 45 | 1 | 70 | 0.0005125 | 1 | 9 | 31 | 33.16916 | 0.1559496 | 19.44004 | 20.7796875 | 21.08415 | 21.23638 | 21.37339 | 21.47234375 | 21.56368 | 21.6321875 | 21.68546875 | 21.7083 | 21.71592 | 21.72353 | 761160.7 | 1e-06 | 25.54 | 27.3 | 27.7 | 27.9 | 28.08 | 28.21 | 28.33 | 28.42 | 28.49 | 28.52 | 28.53 | 28.54 | 6.856639e-05
130 | Sludge & coccnut shell | 128 | B-800 | 25 | 60 | 21 | 78 | 1000 | 500 | 44.89364 | 5.733182 | 2.479682 | 0.4018182 | 32.16455 | 0.1277059 | 0.7164611 | 0.05523459 | 0.844167 | 9.68 | 79 | 800 | 45 | 1 | 70 | 0.0005125 | 1 | 9 | 31 | 14.50124 | 0.1968297 | 6.477478 | 7.634442 | 8.068304 | 8.220536 | 8.357545 | 8.47171875 | 8.563058 | 8.639174 | 8.692455 | 8.722902 | 8.730513 | 8.730513 | 761160.7 | 1e-06 | 8.51 | 10.03 | 10.6 | 10.8 | 10.98 | 11.13 | 11.25 | 11.35 | 11.42 | 11.46 | 11.47 | 11.47 | 0.0001519871
131 | Sludge & coccnut shell | 128 | B9C1-800 | 25 | 60 | 21 | 78 | 1000 | 500 | 44.89364 | 5.733182 | 2.479682 | 0.4018182 | 32.16455 | 0.1277059 | 0.7164611 | 0.05523459 | 0.844167 | 9.46 | 180 | 800 | 45 | 1 | 70 | 0.0005125 | 1 | 9 | 31 | 35.34431 | 0.1215374 | 19.45527 | 21.2059375 | 22.11171875 | 22.22589 | 22.32484375 | 22.40857 | 22.47708 | 22.52275 | 22.5608 | 22.58364 | 22.59125 | 22.59125 | 761160.7 | 1e-06 | 25.56 | 27.86 | 29.05 | 29.2 | 29.33 | 29.44 | 29.53 | 29.59 | 29.64 | 29.67 | 29.68 | 29.68 | 5.552235e-05
132 | Sludge & coccnut shell | 128 | B7C3-800 | 25 | 60 | 21 | 78 | 1000 | 500 | 44.89364 | 5.733182 | 2.479682 | 0.4018182 | 32.16455 | 0.1277059 | 0.7164611 | 0.05523459 | 0.844167 | 9.24 | 361 | 800 | 45 | 1 | 70 | 0.0005125 | 1 | 9 | 31 | 35.34431 | 0.1215374 | 19.45527 | 21.2059375 | 22.25634 | 22.56842 | 22.84243 | 23.07078125 | 23.26107 | 23.40569 | 23.50464 | 23.57315 | 23.58837 | 23.59218 | 761160.7 | 1e-06 | 25.56 | 27.86 | 29.24 | 29.65 | 30.01 | 30.31 | 30.56 | 30.75 | 30.88 | 30.97 | 30.99 | 30.995 | 5.552235e-05
133 | Sludge & coccnut shell | 128 | B-950 | 25 | 60 | 21 | 78 | 1000 | 500 | 44.89364 | 5.733182 | 2.479682 | 0.4018182 | 32.16455 | 0.1277059 | 0.7164611 | 0.05523459 | 0.844167 | 10.9 | 112 | 950 | 45 | 1 | 70 | 0.0005125 | 1 | 9 | 31 | 162.4404 | 0.02379317 | 84.93792 | 94.27737 | 99.45326 | 99.97085 | 100.4275 | 100.8157 | 101.1278125 | 101.3714 | 101.5465 | 101.653 | 101.6758 | 101.6835 | 761160.7 | 1e-06 | 111.59 | 123.86 | 130.66 | 131.34 | 131.94 | 132.45 | 132.86 | 133.18 | 133.41 | 133.55 | 133.58 | 133.59 | 0.0002656025
134 | Sludge & coccnut shell | 128 | B9C1-950 | 25 | 60 | 21 | 78 | 1000 | 500 | 44.89364 | 5.733182 | 2.479682 | 0.4018182 | 32.16455 | 0.1277059 | 0.7164611 | 0.05523459 | 0.844167 | 9.86 | 108 | 950 | 45 | 1 | 70 | 0.0005125 | 1 | 9 | 31 | 125.7036 | 0.03459995 | 70.49109375 | 76.16174 | 78.6279 | 79.37384 | 80.02083 | 80.56125 | 81.01033 | 81.35286 | 81.60404 | 81.75627 | 81.78671875 | 81.80194 | 761160.7 | 1e-06 | 92.61 | 100.06 | 103.3 | 104.28 | 105.13 | 105.84 | 106.43 | 106.88 | 107.21 | 107.41 | 107.45 | 107.47 | 0.0002914513
135 | Sludge & coccnut shell | 128 | B7C3-950 | 25 | 60 | 21 | 78 | 1000 | 500 | 44.89364 | 5.733182 | 2.479682 | 0.4018182 | 32.16455 | 0.1277059 | 0.7164611 | 0.05523459 | 0.844167 | 9.85 | 172 | 950 | 45 | 1 | 70 | 0.0005125 | 1 | 9 | 31 | 76.76602 | 0.04397161 | 37.79163 | 43.69824 | 43.9342 | 44.18538 | 44.3985 | 44.58118 | 44.73342 | 44.8552 | 44.93893 | 44.9846 | 44.99982 | 45.00363 | 761160.7 | 1e-06 | 49.65 | 57.41 | 57.72 | 58.05 | 58.33 | 58.57 | 58.77 | 58.93 | 59.04 | 59.1 | 59.12 | 59.125 | 0.0008447462
136 | SLUDGE | 119 | SB | 20 | 40 | 21 | 78 | 10000 | 2700 | 38.94 | 6.63 | 7.21 | 1.33 | 34.91 | 0.1702619 | 0.8965074 | 0.1851567 | 1.066769 | 8.08 | 45 | 105 | 2880 | 1 | 0 | 1 | 80 | 32 | 170 | 0.101143 | 10.10073 | 0.00719296875 | 0.01592729 | 0.03185458 | 0.04624051 | 0.05805753 | 0.0683332 | 0.07706752 | 0.08374671 | 0.08837076 | 0.09093968 | 0.09196724 | 0.09196724 | 513783.5 | 1e-06 | 0.014 | 0.031 | 0.062 | 0.09 | 0.113 | 0.133 | 0.15 | 0.163 | 0.172 | 0.177 | 0.179 | 0.179 | 0.01123061
137 | SLUDGE | 119 | SL | 20 | 40 | 21 | 78 | 10000 | 2700 | 27.71 | 4.84 | 2.3 | 0.45 | 31.3 | 0.1746662 | 1.129556 | 0.08300253 | 1.304222 | 12.27 | 12 | 105 | 2880 | 1 | 0 | 1 | 65 | 32 | 170 | 136.9439 | 0.04393117 | 0.1890723 | 0.97824375 | 3.699241 | 6.04209375 | 8.278079 | 10.39898 | 12.46233 | 14.28729 | 16.05470625 | 17.43575625 | 17.86322 | 18.00297 | 822053.6 | 1e-06 | 0.23 | 1.19 | 4.5 | 7.35 | 10.07 | 12.65 | 15.16 | 17.38 | 19.53 | 21.21 | 21.73 | 21.9 | 0.05100403
138 | SLUDGE | 119 | SCG | 20 | 40 | 21 | 78 | 10000 | 2700 | 33.73 | 4.84 | 5.01 | 0.66 | 24.77 | 0.1434924 | 0.7343611 | 0.1485325 | 0.8778535 | 9.73 | 55 | 700 | 30 | 1 | 0 | 1 | 80 | 32 | 170 | 37.31521 | 0.0634521 | 12.43276 | 12.96383 | 14.07813 | 15.19717 | 16.36363 | 17.51587 | 18.7013 | 19.79189 | 20.89196 | 22.02523 | 22.58475 | 23.00202 | 474170.8 | 1e-06 | 26.22 | 27.34 | 29.69 | 32.05 | 34.51 | 36.94 | 39.44 | 41.74 | 44.06 | 46.45 | 47.63 | 48.51 | 0.02739243
139 | SLUDGE | 119 | SBG | 20 | 40 | 21 | 78 | 10000 | 2700 | 38.94 | 6.63 | 7.21 | 1.33 | 34.91 | 0.1702619 | 0.8965074 | 0.1851567 | 1.066769 | 8.08 | 45 | 700 | 30 | 1 | 0 | 1 | 75 | 32 | 170 | 45.0207 | 0.0614381 | 17.61387 | 18.47428 | 19.89918 | 21.36243 | 22.81473 | 24.36567 | 25.77412 | 27.07296 | 28.3498875 | 29.4240375 | 29.82958 | 30.02688 | 548035.7 | 1e-06 | 32.14 | 33.71 | 36.31 | 38.98 | 41.63 | 44.46 | 47.03 | 49.4 | 51.73 | 53.69 | 54.43 | 54.79 | 0.01960807
140 | SLUDGE | 119 | SLG | 20 | 40 | 21 | 78 | 10000 | 2700 | 27.71 | 4.84 | 2.3 | 0.45 | 31.3 | 0.1746662 | 1.129556 | 0.08300253 | 1.304222 | 12.27 | 12 | 700 | 30 | 1 | 0 | 1 | 85 | 32 | 170 | 50.16395 | 0.03106073 | 15.5078 | 15.9285 | 16.86661 | 18.1287 | 20.61904 | 28.02719 | 38.22066 | 48.17717 | 58.37064 | 61.91031 | 62.16176 | 62.23913 | 483560.9 | 1e-06 | 32.07 | 32.94 | 34.88 | 37.49 | 42.64 | 57.96 | 79.04 | 99.63 | 120.71 | 128.03 | 128.55 | 128.71 | 0.07332946
141 | SLUDGE | 119 | SCG-H | 20 | 40 | 21 | 78 | 10000 | 2700 | 33.73 | 4.84 | 5.01 | 0.66 | 24.77 | 0.1434924 | 0.7343611 | 0.1485325 | 0.8778535 | 9.73 | 55 | 700 | 30 | 1 | 90 | 1 | 75 | 32 | 170 | 46.75082 | 0.05450371 | 19.40594 | 19.96494 | 21.32407 | 22.56263 | 23.95464 | 25.28637 | 26.80991 | 28.44853 | 30.28445 | 33.21644 | 37.31575 | 39.11331 | 548035.7 | 1e-06 | 35.41 | 36.43 | 38.91 | 41.17 | 43.71 | 46.14 | 48.92 | 51.91 | 55.26 | 60.61 | 68.09 | 71.37 | 0.07534736
142 | SLUDGE | 119 | SBG-H | 20 | 40 | 21 | 78 | 10000 | 2700 | 38.94 | 6.63 | 7.21 | 1.33 | 34.91 | 0.1702619 | 0.8965074 | 0.1851567 | 1.066769 | 8.08 | 45 | 700 | 30 | 1 | 90 | 1 | 85 | 32 | 170 | 13.25571 | 0.06598208 | 19.644 | 20.65653 | 22.54932 | 24.25055 | 26.34403 | 28.20945 | 30.07944 | 32.13187 | 34.31656 | 36.97103 | 38.66771 | 40.00406 | 456094.7 | 1e-06 | 43.07 | 45.29 | 49.44 | 53.17 | 57.76 | 61.85 | 65.95 | 70.45 | 75.24 | 81.06 | 84.78 | 87.71 | 0.01918353
143 | SLUDGE | 119 | SLG-H | 20 | 40 | 21 | 78 | 10000 | 2700 | 27.71 | 4.84 | 2.3 | 0.45 | 31.3 | 0.1746662 | 1.129556 | 0.08300253 | 1.304222 | 12.27 | 12 | 700 | 30 | 1 | 90 | 1 | 75 | 32 | 170 | 153.5967 | 0.008720507 | 43.27275 | 45.23137 | 49.84601 | 54.99977 | 61.45433 | 70.53028 | 85.38813 | 104.5688 | 119.2387 | 128.0723 | 130.2782 | 130.9855 | 494602.2 | 1e-06 | 87.49 | 91.45 | 100.78 | 111.2 | 124.25 | 142.6 | 172.64 | 211.42 | 241.08 | 258.94 | 263.4 | 264.83 | 0.1012166
Note on K2: ADNAN: From ref 11 and 13+
Note on K3: ADNAN: From ref 11 and 13+
Note on K4: ADNAN: From ref 11 and 13+
Note on K5: ADNAN: From ref 11 and 13+
Note on K6: ADNAN: From ref 11 and 13+
Note on K7: ADNAN: From ref 11 and 13+
Note on K8: ADNAN: From ref 11 and 13+
Note on K9: ADNAN: From ref 11 and 13+
Note on K10: ADNAN: From ref 11 and 13+
Note on K11: ADNAN: From ref 11 and 13+
Note on K12: ADNAN: From ref 11 and 13+
Note on K13: ADNAN: From ref 11 and 13+
Note on K14: ADNAN: From ref 11 and 13+
Note on K15: ADNAN: From ref 11 and 13+
Note on K16: ADNAN: From ref 11 and 13+
Note on K17: ADNAN: From ref 11 and 13+
Note on O57: ADNAN: BIOCHAR

## Sheet1
T | K | F
25.11707 | 0.09827158 | 8.06891 | 0.1439572
123.6482 | 0.03608731 | 19.87838 | 0.04328131
140.7135 | 0.0466071 | 15.7904 | 0.0392613
497.342 | 0.02511909 | 27.54206 | 0.01515416
251.3672 | 0.02262683 | 30.25789 | 0.02534995
39.36772 | 0.0721939 | 10.65 | 0.1025827
67.3554 | 0.04588286 | 16.01455 | 0.06842535
108.4495 | 0.05835658 | 12.8979 | 0.04778024
487.4138 | 0.02018755 | 33.52932 | 0.01538633
293.0304 | 0.01609047 | 41.12332 | 0.02258175
75.49908 | 0.07199353 | 10.67667 | 0.06278297
41.01867 | 0.06186642 | 12.23744 | 0.09945388
86.27106 | 0.06622067 | 11.51081 | 0.05677636
322.9811 | 0.02358443 | 29.14991 | 0.0209841
251.367 | 0.02262674 | 30.258 | 0.02534997
493.8527 | 0.02442153 | 28.24908 | 0.01523482
966.4059 | 0.0048733 | 120.4923 | 0.009183316
1023.645 | 0.0048733 | 120.4923 | 0.008793411
20.75884 | 0.1014715 | 7.839539 | 0.1662029
23.18954 | 0.1057554 | 7.553144 | 0.1528902
13.05444 | 0.194515 | 4.364578 | 0.2357915
116.8148 | 0.05806341 | 12.9565 | 0.04517691
36.13012 | 0.2528932 | 3.446328 | 0.1094401
42.49942 | 0.3273742 | 2.73187 | 0.0968298
187.7586 | 0.02171563 | 31.39821 | 0.03158752
195.9699 | 0.03125045 | 22.62712 | 0.03058434
58.94483 | 0.04292908 | 17.00292 | 0.07566478
107.3944 | 0.02555931 | 27.11476 | 0.04813374
129.214 | 0.02161485 | 31.52993 | 0.04186801
311.2072 | 0.006840097 | 88.80634 | 0.02157995
179.3241 | 0.01010032 | 62.53141 | 0.0327014
12.77496 | 0.4358352 | 2.111592 | 0.2396706
23.0182 | 0.1291592 | 6.309387 | 0.1537475
104.8911 | 0.04884333 | 15.13824 | 0.0489974
100.5009 | 0.03912678 | 18.48303 | 0.0506027
1024.154 | 0.005006334 | 117.6067 | 0.00879011
8.760382 | 0.4743906 | 1.95649 | 0.3185279
19.2296 | 0.1520945 | 5.446255 | 0.1760744
47.50765 | 0.06796343 | 11.24481 | 0.08902872
83.61838 | 0.03627482 | 19.78588 | 0.0581292
916.455 | 0.004247558 | 136.3561 | 0.009558243
40.88917 | 0.06900983 | 11.09124 | 0.09969128
63.58795 | 0.06986351 | 10.96919 | 0.07146036
86.12164 | 0.08668159 | 9.033703 | 0.05685061
108.5586 | 0.1201701 | 6.732606 | 0.04774403
427.3445 | 0.02113884 | 32.16821 | 0.01699038
215.1355 | 0.07494562 | 10.29742 | 0.02850656
269.2804 | 0.05452696 | 13.71039 | 0.02406775
375.1771 | 0.04516719 | 16.24274 | 0.01874285
441.3893 | 0.02304674 | 29.76126 | 0.01658113
462.89 | 0.02248251 | 30.43264 | 0.01599704
87.79322 | 0.7777479 | 1.253848 | 0.05603253
110.1362 | 0.1531832 | 5.411403 | 0.04722746
184.3546 | 0.08140927 | 9.558583 | 0.0320263
231.5854 | 0.09956817 | 7.974281 | 0.02696606
0.7754686 | 1.016089 | 0.9857375 | 1.981885
0.1165659 | 16.80673 | 0.07889784 | 8.272086
0.0681364 | 16.80673 | 0.07889784 | 12.40058
0.1850883 | 3.154729 | 0.3555774 | 5.837221
3.412677 | 1.799973 | 0.589197 | 0.6484195
0.8752498 | 1.732541 | 0.6097962 | 1.809016
0.7632179 | 1.633446 | 0.6429923 | 2.005824
1.741595 | 1.408759 | 0.7345932 | 1.076802
198.4862 | 0.06631688 | 11.49578 | 0.03029153
265.1595 | 0.0492041 | 15.0383 | 0.02434924
346.78 | 0.04865627 | 15.19061 | 0.01988882
419.9831 | 0.02341506 | 29.3396 | 0.01721445
472.1801 | 0.02103623 | 32.3094 | 0.01575914
132.9515 | 0.07311509 | 10.52916 | 0.04097746
86.44045 | 0.09063321 | 8.678434 | 0.05669245
33.12095 | 0.09920281 | 8.000708 | 0.1168564
0.3416174 | 19.18353 | 0.07004293 | 3.677229
4.38384 | 1.618083 | 0.648484 | 0.5368481
17.9681 | 1.460299 | 0.7112176 | 0.185317
0.1299527 | 17.4516 | 0.07626904 | 7.621068
0.2564916 | 5.2529 | 0.2247195 | 4.564242
5.37346 | 0.2565007 | 3.402674 | 0.4604668
23.95378 | 0.06300377 | 12.03844 | 0.1491976
21.18083 | 0.07090685 | 10.82382 | 0.1637001
21.85704 | 0.06219393 | 12.17943 | 0.1598667
21.03177 | 0.06012865 | 12.55529 | 0.1645741
5.198266 | 0.2872586 | 3.072942 | 0.4721201
3.661085 | 3.661085 | 0.3109934 | 0.6149617
3.51251 | 0.4251132 | 2.159463 | 0.6344745
2.962942 | 0.5291856 | 1.77318 | 0.7213244
15.48693 | 0.09449917 | 8.358239 | 0.2072888
24.82446 | 0.05375009 | 13.88861 | 0.1452347
27.6528 | 0.04977069 | 14.88414 | 0.1338871
20.22216 | 0.0701556 | 10.92808 | 0.169518
3.702939 | 0.3903477 | 2.331812 | 0.6097133
3.801936 | 0.3829397 | 2.372371 | 0.5977041
4.628371 | 0.3416352 | 2.629019 | 0.51532
4.96336 | 0.2671233 | 3.280646 | 0.4888717
25.16471 | 0.05561848 | 13.46799 | 0.1437516
5.074373 | 0.5784316 | 1.636715 | 0.4807857
3.25653 | 0.498868 | 1.869876 | 0.6717265
4.5857 | 0.3669126 | 2.465436 | 0.5189315
2.697327 | 0.4278281 | 2.147127 | 0.7742583
0.8647667 | 1.84349 | 0.5766645 | 1.825526
25.99193 | 0.05326879 | 14.0015 | 0.1402883
9.322724 | 0.1798364 | 4.683928 | 0.3039307
2.632846 | 0.5675029 | 1.665055 | 0.7885134
0.2796961 | 5.583929 | 0.2126934 | 4.275711
5.18063 | 0.2744519 | 3.201698 | 0.4733314
0.9966163 | 1.377501 | 0.7495787 | 1.640287
0.3978432 | 3.500107 | 0.3238372 | 3.278136
0.2525711 | 7.516812 | 0.1627682 | 4.61756
37.06082 | 0.03001974 | 23.46031 | 0.1073613
91.37723 | 0.07720832 | 10.02541 | 0.05436733
83.79477 | 0.1449403 | 5.687608 | 0.05803691
27.11931 | 0.1951496 | 4.351801 | 0.1358682
24.46022 | 0.1406822 | 5.842313 | 0.1468624
25.01226 | 0.1448654 | 5.690254 | 0.1444117
49.54262 | 0.1225744 | 6.613634 | 0.08625727
45.69478 | 0.07725419 | 10.02006 | 0.09167912
55.43423 | 0.06586865 | 11.56616 | 0.07925036
45.74185 | 0.1166226 | 6.916644 | 0.09160797
57.35924 | 0.08510331 | 9.184345 | 0.07723655
87.37409 | 0.1086596 | 7.371206 | 0.05623508
28.17738 | 0.4842532 | 1.92059 | 0.1320033
29.80871 | 0.1061113 | 7.530341 | 0.1265188
49.76389 | 0.1010983 | 7.865578 | 0.08596793
46.06389 | 0.09492285 | 8.324656 | 0.09112466
53.20606 | 0.06825591 | 11.20144 | 0.0817401
69.00764 | 0.119329 | 6.775301 | 0.0671864
32.17417 | 0.2870273 | 3.07517 | 0.1194399
15.35414 | 0.2321965 | 3.721602 | 0.2086391
29.96638 | 0.1298729 | 6.278173 | 0.1260166
33.16916 | 0.1559496 | 5.324932 | 0.1167283
14.50124 | 0.1968297 | 4.318356 | 0.2178264
35.34431 | 0.1215374 | 6.664401 | 0.1112697
35.34431 | 0.1215374 | 6.664401 | 0.1112697
162.4404 | 0.02379317 | 28.91964 | 0.03523274
125.7036 | 0.03459995 | 20.64582 | 0.0427466
76.76602 | 0.04397161 | 16.63967 | 0.0620001
0.101143 | 10.10073 | 0.1247621 | 9.206365
136.9439 | 0.04393117 | 16.65346 | 0.04007343
37.31521 | 0.0634521 | 11.96186 | 0.106809
45.0207 | 0.0614381 | 12.3142 | 0.09271222
50.16395 | 0.03106073 | 22.75147 | 0.08545047
46.75082 | 0.05450371 | 13.71566 | 0.09011328
13.25571 | 0.06598208 | 11.54826 | 0.2330869
153.5967 | 0.008720507 | 71.36947 | 0.03675174
a | b | c

## BC
SC100B |  | F | ERR | SC200B |  | F | ERR | SC300B |  | F | ERR | SC400B |  | F | ERR | SC500B |  | F | ERR | SC100M |  | F | ERR | SC200M |  | F | ERR | SC300M |  | F | ERR | SC400M |  | F | ERR | SC500M |  | F | ERR | SC100S |  | F | ERR | SC200S |  | F | ERR | SC300S |  | F | ERR | SC400S |  | F | ERR | SC500S |  | F | ERR | SC |  | F | ERR | SB |  | F | ERR | SR |  | F | ERR | CP5-D |  | F | ERR | CP5 MD |  | F | ERR | CP5-W |  | F | ERR | CP5-MW |  | F | ERR | CP8-D |  | F | ERR | CP8-MD |  | F | ERR | CP8-W |  | F | ERR | CP8-MW |  | F | ERR | S100P |  | F | ERR | S200P |  | F | ERR | S300P |  | F | ERR | S400P |  | F | ERR | S500P |  | F | ERR | S100R |  | F | ERR | S200R |  | F | ERR | S300R |  | F | ERR | S400R |  | F | ERR | S500R |  | F | ERR | S100B |  | F | ERR | S200B |  | F | ERR | S300B |  | F | ERR | S400B |  | F | ERR | S500B |  | F | ERR | BL-450-1 |  | F | ERR | BL-450-2 |  | F | ERR | BL-450-4 |  | F | ERR | BL-450-6 |  | F | ERR | BL-450-6-RH20-308K |  | F | ERR | BL-450-6-RH0-298K |  | F | ERR | BL-450-6-RH20-298K |  | F | ERR | BL-450-6-RH40-298K |  | F | ERR | BL-450-6-RH60-298K |  | F | ERR | BL-450-6-RH80-298K |  | F | ERR | BL-450-6-1000PPM |  | F | ERR | BL-450-6-700PPM |  | F | ERR | BL-450-6-500PPM |  | F | ERR | BL-450-6-300PPM |  | F | ERR | Perilla |  | F | ERR | Korean oak |  | F | ERR | Japanese oak |  | F | ERR | Soybean stover |  | F | ERR | Perilla |  | F | ERR | Korean oak |  | F | ERR | Japanese oak |  | F | ERR | Soybean stover |  | F | ERR | PPW-RHO0 | [31 empty] | s400 |  | F | ERR | s600 |  | F | ERR | s800 |  | F | ERR | E400 |  | F | ERR | E600 |  | F | ERR | E800 |  | F | ERR | S800-T25 |  | F | ERR | S800-T50 |  | F | ERR | S800-T75 |  | F | ERR | S800-T100 |  | F | ERR | E800-T25 |  | F | ERR | E800-T50 |  | F | ERR | E800-T75 |  | F | ERR | E800-T100 |  | F | ERR | SH0 |  | F | ERR | SH2 |  | F | ERR | SH5 |  | F | ERR | SH10 |  | F | ERR | EH0 |  | F | ERR | EH2 |  | F | ERR | EH5 |  | F | ERR | EH10 |  | F | ERR | S-H2S200 |  | F | ERR | S-H2S600 |  | F | ERR | S-H2S1500 |  | F | ERR | E-H2S200 |  | F | ERR | E-H2S600 |  | F | ERR | E-H2S1500 |  | F | ERR | SF200 |  | F | ERR | SF400 |  | F | ERR | SF800 |  | F | ERR | SF1200 |  | F | ERR | EF200 |  | F | ERR | EF400 |  | F | ERR | EF800 |  | F | ERR | EF1200 |  | F | ERR | CSB |  | F | ERR | CH |  | F | ERR | CD |  | F | ERR | CM |  | F | ERR | LF500-PA |  | F | ERR | LF700-PA |  | F | ERR | LF900-PA |  | F | ERR | LL500PA |  | F | ERR | LL700PA |  | F | ERR | LL900PA |  | F | ERR | LG500 |  | F | ERR | LG700 |  | F | ERR | LG900 |  | F | ERR | LF700PAH |  | F | ERR | LF900PAH |  | F | ERR | LL700PAH |  | F | ERR | LL900PAH |  | F | ERR | LG70PAH |  | F | ERR | LG900PAH |  | F | ERR | B600 |  | F | ERR | B9C1-600 |  | F | ERR | B7C3-600 |  | F | ERR | B800 |  | F | ERR | B9C1-800 |  | F | ERR | B7C3-800 |  | F | ERR | B950 |  | F | ERR | B9C1-950 |  | F | ERR | B7C3950 |  | F | ERR | SL |  | F | ERR | SC |  | F | ERR | SCG |  | F | ERR | SCG-H |  | F | ERR | SB |  | F | ERR | SBG |  | F | ERR | SBG-H |  | F | ERR | SLG |  | F | ERR | SLG-H |  | F | ERR
0 | 0 | 7.487376e-06 | 5.60608e-11 | 0 | 0 | 2.285113e-38 | 5.22174e-76 | 18.2648 | 0 | 1.969989e-131 | 3.880856e-262 | 0 | 0 | 0 | 0 | 1.74128 | 0 | 5.629748e-124 | 3.169406e-247 | 0 | 0 | 3.556465e-08 | 1.264845e-15 | 0 | 0 | 2.82555e-10 | 7.983735e-20 | 0 | 0 | 3.977021e-244 | 0 | 0 | 0 | 0 | 0 | 0 | 0 | 3.381308e-49 | 1.143324e-97 | 0 | 0 | 2.371269e-100 | 5.622918e-200 | 0 | 0 | 3.206713e-06 | 1.028301e-11 | 0 | 0 | 3.271391e-132 | 1.0702e-263 | 0 | 0 | 0 | 0 | 0 | 0 | 6.326324e-129 | 4.002237e-257 | 0 | 0 | 0 | 0 | 0 | 0 | 6.175145e-49 | 3.813242e-97 | 0 | 0 | 1.991417e-84 | 3.965742e-168 | 0 | 0 | 0.0002695257 | 7.264408e-08 | 0 | 0.000304878 | 9.016973e-06 | 8.753375e-08 | 0 | 0 | 3.142195e-06 | 9.873392e-12 | 0 | 0 | 0 | 0 | 0 | 0 | 0 | 0 | 0 | 0.00304878 | 0 | 9.295059e-06 | 0 | 0 | 2.414502e-26 | 5.829819e-52 | 0 | 0 | 4.304067e-199 | 0 | 0 | 0 | 3.512707e-06 | 1.233911e-11 | 0 | 0 | 1.741251e-07 | 3.031954e-14 | 0 | 0 | 8.09862e-08 | 6.558764e-15 | 0 | 0 | 0.0002240082 | 5.017967e-08 | 0 | 0 | 0.002202906 | 4.852795e-06 | 0 | 0 | 1.903232e-114 | 3.622293e-228 | 0 | 0 | 3.2302e-09 | 1.043419e-17 | 0 | 0 | 1.236469e-73 | 1.528855e-146 | 0 | 0 | 6.933967e-23 | 4.80799e-45 | 0 | 0 | 6.276478e-74 | 3.939418e-147 | 0 | 0 | 1.947772e-28 | 3.793815e-56 | 0 | 0 | 8.119961e-09 | 6.593376e-17 | 0 | 0 | 1.082776e-11 | 1.172403e-22 | 0 | 0 | 9.596729e-10 | 9.209721e-19 | 0 | 0 | 5.022761e-22 | 2.522813e-43 | 0 | 0 | 5.024708e-08 | 2.524769e-15 | 0 | 0 | 1.234191e-37 | 1.523227e-74 | 0 | 0 | 0 | 0 | 0 | 0 | 0 | 0 | 0 | 0 | 0 | 0 | 0 | 0 | 0 | 0 | 0 | 0 | 0 | 0 | 0 | 0 | 0 | 0 | 0 | 0 | 0 | 0 | 0 | 0 | 0 | 0 | 0 | 0 | 0 | 0 | 0 | 0 | 0 | 0 | 0 | 0 | 0 | 0 | 0 | 0 | 0 | 0 | 0 | 0 | 0.110928 | 0.01230502 | 0 | 0 | 0.04315691 | 0.001862519 | 0 | 0 | 0.04315691 | 0.001862519 | 0 | 0 | 0.1664561 | 0.02770764 | 0 | 0 | 8.196232e-203 | 0 | 0 | 0 | 0.01050584 | 0.0001103726 | 0 | 0 | 0.03084575 | 0.0009514602 | 0 | 0 | 8.905522e-06 | 7.930833e-11 | rh0 |  | F | ERR | rh20 |  | F | ERR | rh40 |  | F | ERR | rh60 |  | F | ERR | rh80 |  | F | ERR | 800ppm |  | F | ERR | 600ppm |  | F | ERR | 400ppm |  | F | ERR | 0 | 0 | 1.903279e-305 | 0 | 0 | 0 | 0 | 0 | 0 | 0 | 0 | 0 | 0 | 0 | 6.385359e-05 | 4.077281e-09 | 0 | 0 | 0.0213411 | 0.0004554424 | 0 | 0 | 0.01890866 | 0.0003575375 | 0 | 0 | 0.01085626 | 0.0001178584 | 0 | 0 | 0.01121999 | 0.0001258881 | 0 | 0 | 0.02036862 | 0.0004148805 | 0 | 0 | 0.02896351 | 0.000838885 | 0 | 0 | 0.01166078 | 0.0001359738 | 0 | 0 | 0.01115951 | 0.0001245346 | 0 | 0 | 0.01166245 | 0.0001360127 | 0 | 0 | 0.008256241 | 6.816551e-05 | 0 | 0 | 0.01328569 | 0.0001765097 | 0 | 0 | 0.02242897 | 0.0005030589 | 0 | 0 | 0.01905898 | 0.0003632447 | 0 | 0 | 0.01605498 | 0.0002577623 | 0 | 0 | 0.01435449 | 0.0002060514 | 0 | 0 | 0.01372697 | 0.0001884298 | 0 | 0 | 0.007743867 | 5.996748e-05 | 0 | 0 | 0.02316051 | 0.0005364094 | 0 | 0 | 0.01735853 | 0.0003013185 | 0 | 0 | 6.675301e-09 | 4.455965e-17 | 0 | 0 | 0.006243092 | 3.897619e-05 | 0 | 0 | 0.004611233 | 2.126347e-05 | 0 | 0 | 0.04196889 | 0.001761388 | 0 | 0 | 0.007267564 | 5.281748e-05 | 0 | 0 | 0.01844312 | 0.0003401487 | 0 | 0 | 0.004761668 | 2.267348e-05 | 0 | 0 | 0.01161408 | 0.0001348868 | 0 | 0 | 0.008502369 | 7.229028e-05 | 0 | 0 | 0.01584795 | 0.0002511575 | 0 | 0 | 0.01932137 | 0.0003733152 | 0 | 0 | 0.01786565 | 0.0003191815 | 0 | 0 | 0.001260721 | 1.589418e-06 | 0 | 0 | 0.04773335 | 0.002278473 | 0 | 0 | 0 | 0 | 0 | 0 | 0 | 0 | 0 | 0 | 4.573234e-87 | 2.091447e-173 | 0 | 0 | 2.757574e-14 | 7.604213e-28 | 0 | 0 | 5.358872e-17 | 2.871751e-33 | 0 | 0 | 3.883103e-189 | 0 | 0 | 0 | 1.50824e-15 | 2.274787e-30 | 0 | 0 | 1.851937e-17 | 3.429669e-34 | 0 | 0 | 8.661318e-91 | 7.501844e-181 | 0 | 0 | 5.622184e-58 | 3.160896e-115 | 0 | 0 | 0 | 0 | 0 | 0 | 0 | 0 | 0 | 0 | 5.39822e-11 | 2.914078e-21 | 0 | 0 | 3.256293e-67 | 1.060344e-133 | 0 | 0 | 3.848588e-35 | 1.481163e-69 | 0 | 0 | 3.934101e-17 | 1.547715e-33 | 0 | 0 | 0 | 0 | 0 | 0 | 0 | 0 | 0 | 0 | 4.462044e-16 | 1.990983e-31 | 0 | 0 | 5.242771e-22 | 2.748665e-43 | 0 | 0 | 2.472991e-77 | 6.115686e-154 | 0 | 0 | 2.883062e-08 | 8.312049e-16 | 0 | 0 | 1.353226e-32 | 1.831222e-64 | 0 | 0 | 1.353226e-32 | 1.831222e-64 | 0 | 0 | 1.919976e-21 | 3.686309e-42 | 0 | 0 | 2.364533e-34 | 5.591017e-68 | 0 | 0 | 2.001609e-13 | 4.006438e-26 | 0 | 0 | 8.871153e-179 | 0 | 0 | 0 | 0.3678794 | 0.1353353 | 0 | 0 | 2.315918e-05 | 5.363477e-10 | 0 | 0 | 2.808947e-06 | 7.890185e-12 | 0 | 0 | 0.06218223 | 0.00386663 | 0 | 0 | 1.250305e-07 | 1.563264e-14 | 0 | 0 | 0.09089862 | 0.008262558 | 0 | 0 | 0.008652332 | 7.486285e-05 | 0 | 0 | 0.02199568 | 0.0004838101
2.92237 | 0 | 0.000142508 | 2.030854e-08 | 18.0822 | 0 | 2.508614e-20 | 6.293143e-40 | 0 | 0 | 6.408985e-307 | 0 | 236.156 | 0 | 1.09346e-307 | 0 | 57.2964 | -0.0002961359 | 8.630097e-36 | 8.769647e-08 | 3.28767 | 8.519049e-05 | 1.333134e-06 | 7.032056e-09 | 12.0548 | 0.00760189 | 3.22007e-06 | 5.773978e-05 | 11.6895 | 0 | 9.019234e-124 | 8.134659e-247 | 186.728 | 0.00371747 | 1.171067e-188 | 1.381958e-05 | 1.74128 | 0 | 7.38405e-48 | 5.45242e-95 | 24.1096 | 0.0005707763 | 2.748175e-18 | 3.257856e-07 | 5.47945 | 0.00379672 | 0.0001217981 | 1.350505e-05 | 23.379 | 0 | 1.100234e-28 | 1.210515e-56 | 117.162 | 0.00371747 | 1.966705e-56 | 1.381958e-05 | 120.788 | 0 | 4.616638e-09 | 2.131335e-17 | 33 | 0 | 0 | 0 | 220 | 0 | 3.154269e-17 | 9.949414e-34 | 455.882 | 0 | 9.17117e-09 | 8.411035e-17 | 0.554324 | 0 | 0.000422503 | 1.785088e-07 | 2.43902 | 0.0003197501 | 0.0001264935 | 3.734813e-08 | 1.11607 | 0.00304445 | 3.724492e-05 | 9.043282e-06 | 80.3571 | 0.00513325 | 0.0002472793 | 2.387271e-05 | 0 | 0.00304878 | 0 | 9.295059e-06 | 28.6031 | 0.0108904 | 8.521481e-42 | 0.0001186008 | 109.375 | 0.00783639 | 0.004145538 | 1.362239e-05 | 111.607 | 0.00169288 | 8.6327e-07 | 2.862921e-06 | 12.0135 | 0 | 0.0005538487 | 3.067484e-07 | 23.3768 | 0.00416667 | 0.0001910741 | 1.580536e-05 | 43.4604 | 0.0166667 | 0.001690976 | 0.0002242723 | 47.6236 | 0.00416667 | 0.00231709 | 3.420945e-06 | 20.5849 | 0.00399098 | 0.006946681 | 8.73617e-06 | 2.00787 | 0.00391585 | 3.97193e-48 | 1.533388e-05 | 1.80086 | 0 | 1.867665e-07 | 3.488171e-14 | 1.3465 | 0 | 5.405989e-69 | 2.922472e-137 | 4.45269 | 0 | 2.420646e-19 | 5.859527e-38 | 101.053 | 0.00423077 | 7.277467e-45 | 1.789941e-05 | 1.96653 | 0.00637753 | 1.254384e-11 | 4.067289e-05 | 0.5 | 0 | 3.176857e-08 | 1.009242e-15 | 0.0185648 | 0 | 1.117803e-11 | 1.249483e-22 | 15.738 | 0 | 8.029966e-06 | 6.448036e-11 | 104.202 | 0 | 2.081157e-14 | 4.331215e-28 | 18.3206 | 0.00717703 | 0.008680147 | 2.259359e-06 | 22.042 | 0.00956938 | 1.221653e-08 | 9.15728e-05 | 42.6527 | 0.00956938 | 1.580251e-19 | 9.157303e-05 | 59.542 | 0.0143541 | 9.824713e-158 | 0.0002060402 | 250.431 | 0.00280899 | 5.268824e-19 | 7.890425e-06 | 99.1285 | 0.00284091 | 0 | 8.07077e-06 | 176.906 | 0.00568182 | 1.325828e-67 | 3.228308e-05 | 132.68 | 0.00284091 | 0 | 8.07077e-06 | 271.46 | 0.00284091 | 1.555275e-22 | 8.07077e-06 | 237.908 | 0.00284091 | 4.841935e-69 | 8.07077e-06 | 31.1797 | 0.00285714 | 0 | 8.163249e-06 | 46.2335 | 0.00285714 | 0 | 8.163249e-06 | 91.3948 | 0.00285714 | 0 | 8.163249e-06 | 102.144 | 0.00571429 | 0 | 3.265311e-05 | 0.08345433 | 0.0140806 | 0.1326418 | 0.01405677 | 0.01 | 0 | 0.07017982 | 0.004925207 | 0.005 | 0 | 0.05559873 | 0.003091219 | 0.01 | 0 | 0.1759877 | 0.03097166 | 0.4411767 | 0.00754148 | 4.570698e-92 | 5.687392e-05 | 0.17647 | 0.0486576 | 0.03488441 | 0.0001897007 | 0.132353 | 0.0435445 | 0.06066306 | 0.0002930452 | 0.3419117 | 0.0101395 | 0.0007588422 | 8.799674e-05 | 0 | 0 | 0 | 0 | 39.0991 | 0.00470588 | 0 | 2.214531e-05 | 1.26126 | 0.00235294 | 0 | 5.536327e-06 | 0 | 0.00235294 | 0 | 5.536327e-06 | 0 | 0.00470588 | 0 | 2.214531e-05 | 0 | 0 | 2.468417e-12 | 6.093081e-24 | 0 | 0 | 0 | 0 | 0 | 0 | 0 | 0 | 0.232848 | 0.0989933 | 0.0003167753 | 0.009737057 | 1.16424 | 0.0385906 | 3.285544e-80 | 0.001489234 | 2.02911 | 0.0218121 | 0 | 0.0004757677 | 0.0943396 | 0.155405 | 0.155404 | 1.051647e-12 | 0.104822 | 0.125 | 0.1088025 | 0.0002623588 | 0.995807 | 0.0489865 | 0.04625128 | 7.481438e-06 | 1.99344 | 0.0145119 | 0.018515 | 1.602484e-05 | 1.99344 | 0.0217678 | 0.0202782 | 2.218905e-06 | 1.99344 | 0.0171504 | 0.03207308 | 0.0002226862 | 1.99344 | 0.030343 | 0.0432113 | 0.0001655931 | 0.3 | 0 | 0.01684051 | 0.0002836029 | 0.4 | 0 | 0.02204554 | 0.0004860056 | 0.4 | 0 | 0.02339335 | 0.0005472488 | 0.4 | 0 | 0.02061586 | 0.0004250135 | 0.5 | 0 | 0.01621778 | 0.0002630164 | 1 | 0 | 0.02735983 | 0.0007485601 | 1 | 0 | 0.02309963 | 0.0005335928 | 2.01637 | 0.0217678 | 0.027689 | 3.506066e-05 | 0.4 | 0 | 0.02651021 | 0.0007027913 | 0.4 | 0 | 0.02523938 | 0.0006370261 | 0.5 | 0 | 0.01661283 | 0.0002759861 | 0.2 | 0 | 0.02817204 | 0.0007936639 | 1.9965 | 0.02312775 | 0.02657899 | 1.191107e-05 | 0.3 | 0 | 1.339353e-07 | 1.793867e-14 | 0.2 | 0 | 0.01010982 | 0.0001022085 | 1 | 0.0462555 | 0.02406182 | 0.0004925595 | 0.2 | 0 | 0.05443237 | 0.002962882 | 0.1 | 0 | 0.01665075 | 0.0002772474 | 2.00329 | 0.020474 | 0.02762868 | 5.118949e-05 | 1.97694 | 0.0383796 | 0.023581 | 0.0002189986 | 0.5 | 0.02 | 0.03491587 | 0.0002224833 | 0.05 | 0 | 0.02715952 | 0.0007376395 | 1.00326 | 0.0486842 | 0.04297576 | 3.258626e-05 | 0.1 | 0.015 | 0.03210677 | 0.0002926417 | 0.05 | 0.02 | 0.03409203 | 0.0001985852 | 0.05 | 0.02 | 0.01020848 | 9.587394e-05 | 0 | 0 | 0.04773335 | 0.002278473 | 68.7042 | 0 | 0.003158214 | 9.974314e-06 | 49.8778 | 0 | 5.518012e-60 | 3.044845e-119 | 18.3374 | 0 | 0.003887719 | 1.511436e-05 | 10.8978 | 0.0008241758 | 0.001183193 | 1.288933e-07 | 9.98336 | 0 | 0.0001475575 | 2.177321e-08 | 19.9667 | 0 | 5.001893e-17 | 2.501893e-33 | 19.0554 | 0.0002739726 | 0.0003974968 | 1.525823e-08 | 26.0537 | 0.0002739726 | 0.000982102 | 5.014473e-07 | 26.9812 | 0.0002739726 | 0.000134141 | 1.955286e-08 | 23.102 | 0.0002106796 | 9.650216e-09 | 4.438183e-08 | 67.9867 | 8.77078e-05 | 0.0002690893 | 3.289925e-08 | 15.0161 | 0.0002328326 | 3.054786e-255 | 5.421102e-08 | 8.86777 | 0.0005649718 | 9.840596e-05 | 2.176837e-07 | 29.8986 | 0 | 0.0005808691 | 3.374089e-07 | 20.639 | 0 | 1.406362e-05 | 1.977854e-10 | 19.9479 | 0.0002816901 | 6.251906e-05 | 4.803594e-08 | 40.1351 | 0 | 2.41696e-14 | 5.841695e-28 | 23.5135 | 0.000280112 | 6.075072e-06 | 7.509624e-08 | 7.52459 | 0 | 0.002113318 | 4.466113e-06 | 15.6393 | 0.0001280864 | 0.001615305 | 2.21182e-06 | 21.6885 | 0 | 0.002498971 | 6.244858e-06 | 5.04918 | 0 | 0.001617945 | 2.617746e-06 | 20.0246 | 0 | 0.001602701 | 2.56865e-06 | 20.0246 | 0 | 0.001602701 | 2.56865e-06 | 70.1188 | 0 | 0.0001240782 | 1.539539e-08 | 59.6604 | 0 | 5.39961e-05 | 2.915579e-09 | 33.5144 | 0 | 0.00123309 | 1.520512e-06 | 12.2298 | 0 | 9.052997e-105 | 8.195676e-209 | 0.1 | 0 | 0.3678794 | 0.1353353 | 25.28489 | 0 | 0.1170154 | 0.01369261 | 34.54415 | 0 | 0.1429743 | 0.02044164 | 0.3366581 | 0.9396552 | 0.9115081 | 0.0007922593 | 30.81196 | 0 | 0.09126559 | 0.008329407 | 0.3561252 | 0.062366 | 0.09610449 | 0.001138286 | 31.33904 | 0 | 0.1662138 | 0.02762701 | 10 | 0 | 0.03025313 | 0.0009152519
5.84475 | 0 | 0.001300022 | 1.690058e-06 | 32.3288 | 0.00791476 | 1.898262e-12 | 6.264343e-05 | 78.9041 | 0.00373134 | 1.809239e-08 | 1.392276e-05 | 75.0572 | 0 | 0 | 0 | 92.2167 | -0.0004822784 | 1.226177e-16 | 2.325925e-07 | 10.2283 | 0.0039784 | 0.0002756581 | 1.37103e-05 | 26.3014 | 0.00782175 | 0.00139114 | 4.135274e-05 | 32.1461 | 0.00373134 | 5.108235e-38 | 1.39229e-05 | 265.446 | 0.00371747 | 4.38907e-39 | 1.381958e-05 | 179.523 | 0.00278368 | 0.002006412 | 6.041461e-07 | 40.1826 | 0.0009456144 | 3.014273e-06 | 8.88495e-07 | 10.411 | 0.00757653 | 0.001302912 | 3.935829e-05 | 40.1826 | 0.00373134 | 6.475665e-10 | 1.392289e-05 | 166.59 | 0.00371747 | 4.33164e-18 | 1.381958e-05 | 92.2167 | -0.0004822784 | 1.227036e-16 | 2.325925e-07 | 297.794 | 0 | 7.167723e-53 | 5.137626e-105 | 500 | 0 | 6.080381e-05 | 3.697104e-09 | 584.559 | 0.00319489 | 7.103107e-05 | 9.758495e-06 | 1.44124 | 0 | 0.0008245753 | 6.799244e-07 | 4.43459 | 0.0003319182 | 0.0006977329 | 1.338204e-07 | 2.79018 | 0.00608208 | 0.0006338997 | 2.968267e-05 | 86.4955 | 0.0111744 | 0.002982488 | 6.710743e-05 | 0.110865 | 0.00305554 | 0 | 9.336325e-06 | 30.0443 | 0.0109783 | 2.387485e-26 | 0.0001205231 | 116.071 | 0.0108126 | 0.008709529 | 4.422906e-06 | 128.348 | 0.0106624 | 0.0002548603 | 0.0001083169 | 18.8406 | 0 | 0.003721301 | 1.384808e-05 | 33.8216 | 0.0291667 | 0.001420718 | 0.0007698395 | 70.9091 | 0.0416667 | 0.0294132 | 0.0001501483 | 95.3503 | 0.05 | 0.01255648 | 0.001402017 | 38.903 | 0.00799173 | 0.01608146 | 6.544378e-05 | 4.01575 | 0.00360623 | 1.747412e-20 | 1.300489e-05 | 3.82437 | 0 | 6.589451e-06 | 4.342086e-11 | 4.0395 | 0 | 1.402491e-60 | 1.966982e-120 | 10.0186 | 0 | 1.064129e-15 | 1.132371e-30 | 202.105 | 0.00423077 | 2.43458e-27 | 1.789941e-05 | 4.01674 | 0.011686 | 7.553213e-05 | 0.000134803 | 1 | 0 | 1.124755e-07 | 1.265075e-14 | 21 | 0.00307747 | 0.002336651 | 5.488127e-07 | 20.7715 | 0 | 5.689378e-05 | 3.236902e-09 | 205.042 | 0 | 1.21619e-09 | 1.479117e-18 | 24.9046 | 0.0143541 | 0.04912089 | 0.00120873 | 36.9275 | 0.00956938 | 0.001595747 | 6.357883e-05 | 66.126 | 0.0143541 | 0.003485864 | 0.0001181186 | 74.1412 | 0.0143541 | 6.848545e-28 | 0.0002060402 | 279.095 | 0.0168539 | 1.06638e-10 | 0.0002840539 | 160.131 | 0.0142045 | 1.593271e-27 | 0.0002017678 | 225.708 | 0.00852273 | 2.122404e-05 | 7.22756e-05 | 186.057 | 0.00568182 | 0 | 3.228308e-05 | 337.037 | 0.00284091 | 1.544495e-05 | 7.983253e-06 | 344.662 | 0.00852273 | 6.356447e-07 | 7.262609e-05 | 45.1551 | 0.00571429 | 0 | 3.265311e-05 | 64.51 | 0.00571429 | 0 | 3.265311e-05 | 116.123 | 0.00571429 | 5.739897e-113 | 3.265311e-05 | 158.058 | 0.00571429 | 0 | 3.265311e-05 | 0.1752667 | 0.0281612 | 0.1587902 | 0.01706393 | 0.02 | 0 | 0.1058539 | 0.01120504 | 0.01 | 0 | 0.07017982 | 0.004925207 | 0.02 | 0 | 0.1857435 | 0.03450065 | 0.8161767 | 0.0125415 | 3.113003e-47 | 0.0001572892 | 0.286765 | 0.0819532 | 0.06253591 | 0.0003770312 | 0.2536767 | 0.11017 | 0.1003976 | 9.550069e-05 | 0.2095583 | 0.0101848 | 0.0001740519 | 0.0001002151 | 21.4414 | 0.0141176 | 0 | 0.0001993066 | 71.8919 | 0.00470588 | 0 | 2.214531e-05 | 15.1351 | 0.0141176 | 0 | 0.0001993066 | 58.018 | 0.0188235 | 0 | 0.0003543242 | 140 | 0 | 0 | 0 | 15.4244 | 0.00455644 | 0.003068358 | 2.214388e-06 | 10 | 0 | 0 | 0 | 10 | 0 | 0 | 0 | 0.299376 | 0.147651 | 0.1055395 | 0.001773377 | 2.02911 | 0.0662752 | 2.446206e-20 | 0.004392402 | 4.05821 | 0.0478188 | 0 | 0.002286638 | 0.115304 | 0.249155 | 0.2749157 | 0.0006636125 | 0.199161 | 0.25 | 0.2588737 | 7.874277e-05 | 2.0021 | 0.0962838 | 0.09306779 | 1.03427e-05 | 4.01311 | 0.0296834 | 0.02982129 | 1.901387e-08 | 3.98689 | 0.048153 | 0.03389898 | 0.0002031772 | 3.98689 | 0.048153 | 0.04789928 | 6.437471e-08 | 3.98689 | 0.0718997 | 0.06161949 | 0.0001056826 | 0.8 | 0 | 0.02908395 | 0.0008458762 | 0.8 | 0.02 | 0.03928416 | 0.000371879 | 0.8 | 0.02 | 0.04208457 | 0.0004877285 | 0.7 | 0.03 | 0.03644757 | 4.157111e-05 | 1 | 0.01 | 0.0196156 | 9.245972e-05 | 2.01637 | 0.0151715 | 0.03312864 | 0.0003224587 | 2.01637 | 0.0217678 | 0.02781787 | 3.660338e-05 | 4.03273 | 0.0422164 | 0.04444074 | 4.947695e-06 | 0.8 | 0.04 | 0.04480477 | 2.308581e-05 | 0.7 | 0.03 | 0.03762693 | 5.817e-05 | 1 | 0.0456349 | 0.03161388 | 0.0001965889 | 0.6 | 0.03 | 0.0404494 | 0.0001091899 | 3.99299 | 0.04955945 | 0.03891503 | 0.0001133038 | 1 | 0.01 | 2.602255e-05 | 9.948023e-05 | 0.4 | 0 | 0.01563898 | 0.0002445778 | 2 | 0.095815 | 0.0755911 | 0.000409006 | 0.6 | 0.1 | 0.08603853 | 0.0001949226 | 0.2 | 0.05 | 0.03317901 | 0.0002829458 | 3.98023 | 0.0475804 | 0.03955052 | 6.447899e-05 | 3.98023 | 0.076095 | 0.07326143 | 8.029109e-06 | 1 | 0.1 | 0.07997673 | 0.0004009314 | 0.1 | 0.1 | 0.0653781 | 0.001198676 | 2.00653 | 0.0967105 | 0.0916637 | 2.547014e-05 | 0.15 | 0.03 | 0.04036386 | 0.0001074095 | 0.07 | 0.05 | 0.04284079 | 5.125429e-05 | 0.1 | 0.05 | 0.04292695 | 5.002809e-05 | 0 | 0 | 0.04773335 | 0.002278473 | 74.8166 | 0.0217391 | 0.02755217 | 3.379176e-05 | 55.9902 | 0.026087 | 3.682216e-25 | 0.000680531569 | 24.6944 | 0.256522 | 0.2008587 | 0.003098406 | 11.3956 | 0.00247253 | 0.001866471 | 3.673071e-07 | 10.7317 | 0.0005494505 | 0.0003652235 | 3.393958e-08 | 30.0333 | 0 | 1.794568e-05 | 3.220475e-10 | 21.4941 | 0.00794521 | 0.00152505 | 4.121845e-05 | 27.0642 | 0.00191781 | 0.001534059 | 1.472647e-07 | 29.0034 | 0.00191781 | 0.000873205 | 1.0912e-06 | 30.1968 | 0.0007391868 | 4.146346e-05 | 4.868179e-07 | 70.791 | 0.0006279697 | 0.002331531 | 2.90212e-06 | 20.2931 | 0.00241016 | 1.714539e-20 | 5.808871e-06 | 9.88056 | 0.00141243 | 0.0002519492 | 1.346716e-06 | 31.841 | 0.0002824859 | 0.002192934 | 3.649811e-06 | 21.2433 | 0.0002816901 | 2.621679e-05 | 6.526661e-08 | 22.0195 | 0.00140845 | 0.0002240464 | 1.402812e-06 | 42.7703 | 0.0005602241 | 1.140912e-10 | 3.138509e-07 | 24.9324 | 0.00140056 | 0.0003377648 | 1.129534e-06 | 7.86885 | 0.00153865 | 0.003392135 | 3.435408e-06 | 16.3279 | 0.0008708261 | 0.002799518 | 3.719853e-06 | 22.2295 | 0 | 0.004057911 | 1.646664e-05 | 5.39274 | 0.00122549 | 0.002462983 | 1.531389e-06 | 21.2855 | 0.00245098 | 0.003999373 | 2.397521e-06 | 21.2855 | 0.00245098 | 0.003999373 | 2.397521e-06 | 77.2496 | 0.0001101271 | 0.0005049888 | 1.559158e-07 | 67.2666 | 0.00160185 | 0.0005246376 | 1.160387e-06 | 38.0306 | 0.00263596 | 0.004120355 | 2.203429e-06 | 20.1792 | 0 | 4.219452e-74 | 1.780378e-147 | 0.2 | 0.05 | 0.3678794 | 0.1010473 | 28.13389 | 0.120172 | 0.1668531 | 0.002179121 | 37.39333 | 0.130901 | 0.1891301 | 0.003390626 | 0.3466963 | 0.9676724 | 0.9196879 | 0.002302508 | 33.70907 | 0.086207 | 0.1348437 | 0.002365532 | 1.068378 | 0.086022 | 0.107015 | 0.0004407054 | 33.11967 | 0.096774 | 0.1830627 | 0.007445732 | 20 | 0.02 | 0.04051749 | 0.0004209673
9.49772 | 0.00396136 | 0.009647687 | 3.233432e-05 | 47.6712 | 0.0118552 | 1.827873e-07 | 0.0001405414 | 63.5616 | 0.00373134 | 1.485176e-16 | 1.39229e-05 | 1.83066 | 0 | 0 | 0 | 120.788 | -0.0006345768 | 4.615186e-09 | 4.026936e-07 | 16.8037 | 0.00413174 | 0.006104695 | 3.892553e-06 | 36.1644 | 0.0116777 | 0.01524608 | 1.273334e-05 | 50.411 | 0.00373134 | 1.431438e-13 | 1.39229e-05 | 153.776 | 0.00371747 | 0 | 1.381958e-05 | 195.414 | 0.013893 | 0.008147985 | 3.30052e-05 | 45.6621 | 0.00480474 | 0.0001900347 | 2.12955e-05 | 13.6986 | 0.0150347 | 0.004424772 | 0.0001125706 | 52.6027 | 0.00746269 | 9.182728e-05 | 5.432962e-05 | 201.373 | 0.00371747 | 2.265737e-08 | 1.381941e-05 | 57.2964 | -0.0002961359 | 8.645761e-36 | 8.769647e-08 | 352.941 | 0.00319489 | 2.743725e-14 | 1.020732e-05 | 562 | 0 | 0.000764452 | 5.843868e-07 | 647.059 | 0.00638978 | 0.0009800546 | 2.926513e-05 | 2.21729 | 0 | 0.001411733 | 1.992989e-06 | 5.43237 | 0.0006428803 | 0.001444691 | 6.429006e-07 | 4.46429 | 0.0152359 | 0.004907378 | 0.0001066784 | 90.4018 | 0.023359 | 0.009706508 | 0.0001863905 | 1.21951 | 0.00312314 | 0 | 9.754003e-06 | 31.3747 | 0.0141082 | 2.658747e-17 | 0.0001990413 | 123.884 | 0.0260075 | 0.01825838 | 6.004885e-05 | 142.299 | 0.0227242 | 0.004744531 | 0.0003232685 | 23.6554 | 0 | 0.01057607 | 0.0001118534 | 51.0276 | 0.075 | 0.01464522 | 0.003642699 | 87.6833 | 0.0875 | 0.08595724 | 2.380093e-06 | 144.629 | 0.154167 | 0.04394014 | 0.01214996 | 56.1528 | 0.0203355 | 0.03112615 | 0.0001164381 | 4.96063 | 0.00346052 | 8.158271e-14 | 1.19752e-05 | 5.84808 | 0 | 0.0001024655 | 1.049918e-08 | 6.7325 | 0 | 3.341058e-53 | 1.116267e-105 | 15.2134 | 0 | 6.039312e-13 | 3.647329e-25 | 307.368 | 0.00423077 | 1.939836e-16 | 1.789941e-05 | 4.93724 | 0.0253074 | 0.002170348 | 0.0005353232 | 2 | 0 | 1.075237e-06 | 1.156134e-12 | 24 | 0.00319172 | 0.007144172 | 1.562188e-05 | 25 | 0 | 0.0002284064 | 5.216947e-08 | 305.882 | 0 | 1.552326e-06 | 2.409715e-12 | 27.1947 | 0.0215311 | 0.0763101 | 0.003000739 | 46.9466 | 0.0143541 | 0.04083106 | 0.0007010292 | 69.8473 | 0.0191388 | 0.01659314 | 6.480396e-06 | 82.1565 | 0.0167464 | 4.287144e-11 | 0.0002804419 | 307.759 | 0.0196629 | 3.62682e-06 | 0.000386487 | 176.906 | 0.0170455 | 2.385096e-08 | 0.0002905483 | 236.383 | 0.0113636 | 0.00244863 | 7.94767e-05 | 276.035 | 0.0142045 | 5.726091e-39 | 0.0002017678 | 356.863 | 0.00568182 | 0.0008982659 | 2.288239e-05 | 364.488 | 0.0142045 | 0.0001076169 | 0.0001987221 | 60.1997 | 0.0142857 | 0 | 0.0002040812 | 72.0338 | 0.00857143 | 1.578733e-149 | 7.346941e-05 | 133.324 | 0.00857143 | 2.140755e-28 | 7.346941e-05 | 183.856 | 0.0142857 | 4.843831e-51 | 0.0002040812 | 0.2498717 | 0.101072 | 0.1816211 | 0.006488151 | 0.03 |  | 0.1498261 | 0.02244787 | 0.02 | 0.15 | 0.1058539 | 0.001948881 | 0.03 | 0 | 0.195712 | 0.03830319 | 1.147058 | 0.0303771 | 2.308904e-26 | 0.0009227682 | 0.38603 | 0.112689 | 0.09690508 | 0.0002491321 | 0.4080883 | 0.184476 | 0.1675975 | 0.0002848828 | 0.4963233 | 0.0126508 | 0.003090781 | 9.139397e-05 | 88.2883 | 0.0188235 | 0 | 0.0003543242 | 97.1171 | 0.00470588 | 0 | 2.214531e-05 | 126.126 | 0.0141176 | 0 | 0.0001993066 | 133.694 | 0.0211765 | 0 | 0.0004484442 | 194.234 | 0 | 4.56104e-151 | 2.080308e-301 | 20.8638 | 0.01627 | 0.03427034 | 0.0003240124 | 50 | 0 | 1.559971e-12 | 2.433508e-24 | 50 | 0 | 1.058437e-187 | 0 | 0.33264 | 0.250839 | 0.3048496 | 0.002917148 | 4.02495 | 0.230705 | 0.1674093 | 0.004006348 | 5.98753 | 0.0604027 | 0 | 0.003648486 | 0.115304 | 0.300676 | 0.2749157 | 0.0006635942 | 0.220126 | 0.300676 | 0.2980513 | 6.889308e-06 | 2.9979 | 0.16723 | 0.1589439 | 6.865916e-05 | 6.03279 | 0.0593668 | 0.04537289 | 0.0001958294 | 6.00656 | 0.0540897 | 0.05324744 | 7.093945e-07 | 6.00656 | 0.0686016 | 0.06856556 | 1.299163e-09 | 6.00656 | 0.0989446 | 0.08474633 | 0.0002015908 | 1.00326 | 0.0493421 | 0.03554588 | 0.0001903357 | 1.00326 | 0.0723684 | 0.0509058 | 0.0004606433 | 0.995106 | 0.0789474 | 0.05415477 | 0.0006146746 | 1.00326 | 0.0907895 | 0.05955578 | 0.000975545 | 2.04255 | 0.0217678 | 0.02836573 | 4.353271e-05 | 4.00655 | 0.0389182 | 0.04680887 | 6.226263e-05 | 4.00655 | 0.048153 | 0.03899706 | 8.38312e-05 | 5.99673 | 0.0751979 | 0.06634856 | 7.831089e-05 | 1.0082 | 0.0793651 | 0.05709472 | 0.0004959697 | 1 | 0.0753968 | 0.05371528 | 0.0004700884 | 2 | 0.0952381 | 0.08590176 | 8.716717e-05 | 1.0082 | 0.0720899 | 0.0563411 | 0.0002480247 | 6.01576 | 0.0594715 | 0.05497141 | 2.025083e-05 | 1.5 | 0.02 | 0.0003687925 | 0.0003853843 | 0.8 | 0.04 | 0.03317977 | 4.651555e-05 | 2.9918 | 0.165198 | 0.1661821 | 9.684515e-07 | 1 | 0.1674017 | 0.1265477 | 0.00166905 | 0.35 | 0.08 | 0.07554392 | 1.985666e-05 | 6.00988 | 0.0607589 | 0.05506966 | 3.236743e-05 | 5.98353 | 0.146967 | 0.161533 | 0.0002121684 | 2.02965 | 0.236653 | 0.2445821 | 6.287022e-05 | 0.210873 | 0.200257 | 0.2302497 | 0.0008995632 | 3.00979 | 0.167763 | 0.1629248 | 2.340783e-05 | 0.195759 | 0.0361842 | 0.04910765 | 0.0001670157 | 0.1 | 0.08 | 0.05864509 | 0.000456032 | 0.14 | 0.1 | 0.09722599 | 7.69511e-06 | 1.21212 | 0.00648859 | 0.05321477 | 0.002183336 | 81.1736 | 0.167391 | 0.1109622 | 0.003184208 | 62.3472 | 0.0478261 | 1.888484e-10 | 0.002287336 | 31.0513 | 0.482609 | 0.628605 | 0.02131482 | 11.81 | 0.0043956 | 0.00266421 | 2.99771e-06 | 11.1469 | 0.00137363 | 0.0005797213 | 6.30291e-07 | 32.0297 | 0.0002747253 | 0.0001923829 | 6.780275e-09 | 23.0077 | 0.0128767 | 0.003119757 | 9.519794e-05 | 27.99 | 0.00383562 | 0.002250739 | 2.511849e-06 | 31.0229 | 0.00684932 | 0.003828171 | 9.127338e-06 | 33.9908 | 0.00155071 | 0.0006713206 | 7.733257e-07 | 71.4479 | 0.00254398 | 0.003539859 | 9.917747e-07 | 23.9176 | 0.00596187 | 0.0003827729 | 3.112632e-05 | 10.9773 | 0.00282486 | 0.0006261302 | 4.834413e-06 | 32.7672 | 0.00367232 | 0.003790558 | 1.398015e-08 | 23.1424 | 0.00112676 | 0.0001493831 | 9.552657e-07 | 22.9687 | 0.00225352 | 0.0003795746 | 3.511671e-06 | 45.2027 | 0.0008403361 | 3.648443e-08 | 7.061034e-07 | 25.9459 | 0.0047619 | 0.002539983 | 4.936915e-06 | 8.2623 | 0.00399887 | 0.005572944 | 2.477708e-06 | 16.918 | 0.00210416 | 0.004319411 | 4.907336e-06 | 22.7705 | 0.00239779 | 0.006335914 | 1.550882e-05 | 5.79339 | 0.00294118 | 0.003883903 | 8.887258e-07 | 22.2588 | 0.00612745 | 0.007404957 | 1.632025e-06 | 22.2588 | 0.00612745 | 0.007404957 | 1.632025e-06 | 82.9542 | 0.00157432 | 0.001323452 | 6.293469e-08 | 72.0204 | 0.00380481 | 0.001649477 | 4.645461e-06 | 39.6944 | 0.00533574 | 0.006070101 | 5.392861e-07 | 24.0804 | 0.0116499 | 1.520352e-62 | 0.0001357202 | 0.35 | 0.25 | 0.3678794 | 0.01389556 | 30.27067 | 0.195279 | 0.2093809 | 0.000198863 | 39.53 | 0.195279 | 0.2271261 | 0.001014237 | 0.35519 | 0.99137931 | 0.9260401 | 0.004269209 | 35.15993 | 0.135776 | 0.1599702 | 0.0005853584 | 2.136752 | 0.111828 | 0.1245967 | 0.0001630405 | 34.18804 | 0.141935 | 0.1934944 | 0.00265837 | 40 | 0.04 | 0.06768401 | 0.0007664043
13.8813 | 0.0488397 | 0.04896356 | 1.534133e-08 | 70.6849 | 0.0159141 | 0.00115705 | 0.0002177705 | 37.2603 | 0.00373134 | 1.184429e-54 | 1.39229e-05 | 316.705 | 0.00371747 | 2.598884e-41 | 1.381958e-05 | 143.01 | -0.0007530312 | 9.084055e-06 | 5.808197e-07 | 21.9178 | 0.00798235 | 0.02946242 | 0.0004613936 | 39.4521 | 0.0191358 | 0.02738779 | 6.809531e-05 | 62.1005 | 0.00373134 | 3.213153e-07 | 1.39205e-05 | 89.7025 | 0.00371747 | 0 | 1.381958e-05 | 209.765 | 0.0548613 | 0.02196726 | 0.001082018 | 50.7763 | 0.0123867 | 0.002660749 | 9.459412e-05 | 18.6301 | 0.0299256 | 0.01840326 | 0.0001327644 | 59.9087 | 0.0223881 | 0.003246751 | 0.0003663913 | 241.648 | 0.00743494 | 0.001104181 | 4.007851e-05 | 1.74128 | 0 | 5.674283e-124 | 3.219748e-247 | 389.706 | 0.00319489 | 2.98137e-06 | 1.018828e-05 | 613.971 | 0.00638978 | 0.003807812 | 6.66656e-06 | 731.618 | 0.0223642 | 0.01126647 | 0.0001231596 | 2.88248 | 0 | 0.00216665 | 4.694372e-06 | 6.65188 | 0.0009551944 | 0.00318743 | 4.982875e-06 | 5.58036 | 0.0243966 | 0.01385056 | 0.000111219 | 94.308 | 0.047776 | 0.0248622 | 0.0005250423 | 20.2882 | 0.00733465 | 1.374553e-24 | 5.379709e-05 | 33.2594 | 0.0142231 | 1.13927e-09 | 0.0002022965 | 131.138 | 0.0442674 | 0.03272238 | 0.0001332875 | 150.112 | 0.0440353 | 0.01512227 | 0.0008359632 | 27.6666 | 0.0361424 | 0.02171952 | 0.0002080194 | 74.4121 | 0.191667 | 0.09794588 | 0.008783649 | 101.408 | 0.166667 | 0.1613814 | 2.793726e-05 | 192.411 | 0.166667 | 0.105009 | 0.00380171 | 74.4934 | 0.0451693 | 0.05596778 | 0.0001166073 | 6.90945 | 0.0124123 | 2.52502e-06 | 0.0001540025 | 7.87169 | 0 | 0.0008475286 | 7.183047e-07 | 9.42549 | 0 | 9.808917e-47 | 9.621486e-93 | 19.666 | 0 | 5.427732e-11 | 2.946027e-21 | 395.789 | 0.00423077 | 8.085019e-11 | 1.789941e-05 | 5.52301 | 0.0387813 | 0.009610095 | 0.0008509592 | 3 | 0 | 7.475087e-06 | 5.587693e-11 | 25 | 0.00332024 | 0.009884593 | 4.309073e-05 | 35.2011 | 0 | 0.00305452 | 9.330093e-06 | 406.723 | 0 | 0.0001640053 | 2.689774e-08 | 28.9122 | 0.0382775 | 0.1017362 | 0.00402701 | 49.2366 | 0.0167464 | 0.06551631 | 0.002378504 | 71.5649 | 0.0215311 | 0.02925283 | 5.962516e-05 | 86.1641 | 0.0215311 | 3.933453e-07 | 0.0004635713 | 342.457 | 0.0280899 | 0.002439401 | 0.0006579481 | 183.007 | 0.0284091 | 1.49541e-05 | 0.0008062275 | 244.009 | 0.0227273 | 0.01893296 | 1.439702e-05 | 323.312 | 0.0227273 | 3.018163e-05 | 0.0005151592 | 367.538 | 0.0227273 | 0.004148172 | 0.000345184 | 376.688 | 0.0255682 | 0.0009633323 | 0.0006053995 | 69.8648 | 0.0257143 | 0 | 0.0006612252 | 82.768 | 0.0257143 | 1.816669e-29 | 0.0006612252 | 146.218 | 0.0171429 | 2.062672e-10 | 0.000293879 | 198.894 | 0.0285714 | 5.533035e-12 | 0.0008163249 | 0.3329517 | 0.159862 | 0.2085153 | 0.002367148 | 0.041877 | 0.365609 | 0.2112357 | 0.02383112 | 0.02976183 | 0.257807 | 0.1486897 | 0.01190658 | 0.08105367 | 0.277309 | 0.2494572 | 0.0007757238 | 1.588235 | 0.0507391 | 2.586091e-12 | 0.002574456 | 0.4963233 | 0.156241 | 0.1454325 | 0.0001168246 | 0.5294117 | 0.251101 | 0.2310596 | 0.0004016595 | 0.6286767 | 0.0279902 | 0.008260679 | 0.000389254 | 131.171 | 0.0188235 | 1.920658e-38 | 0.0003543242 | 121.081 | 0.0117647 | 0 | 0.0001384082 | 177.838 | 0.0141176 | 0 | 0.0001993066 | 100.901 | 0.0211765 | 0 | 0.0004484442 | 18.9189 | 0 | 0 | 0 | 23.1228 | 0.0374252 | 0.06746123 | 0.0009021631 | 60 | 0 | 1.698163e-05 | 2.883758e-10 | 90 | 0 | 9.163223e-11 | 8.396466e-21 | 0.33264 | 0.324664 | 0.3048496 | 0.0003926093 | 4.42412 | 0.327181 | 0.3918398 | 0.004180767 | 8.0499 | 0.0872483 | 0 | 0.007612266 | [8 empty] | 4.00419 | 0.238176 | 0.2415212 | 1.119036e-05 | 8.02623 | 0.0870712 | 0.06536289 | 0.0004712508 | 8 | 0.0804749 | 0.07837717 | 4.400457e-06 | 8 | 0.108179 | 0.09371709 | 0.0002091468 | 8 | 0.129288 | 0.1119949 | 0.0002990521 | 1.99837 | 0.0960526 | 0.08148976 | 0.0002120762 | 1.99837 | 0.156579 | 0.1381963 | 0.0003379251 | 1.99837 | 0.167763 | 0.1490498 | 0.0003501823 | 1.99837 | 0.186184 | 0.1889978 | 7.917434e-06 | 4.00655 | 0.0659631 | 0.05186533 | 0.0001987473 | 6.02291 | 0.0791557 | 0.0641066 | 0.0002264754 | 5.99673 | 0.0600264 | 0.05295471 | 5.000884e-05 | 8.01309 | 0.116095 | 0.09489487 | 0.0004494457 | 2 | 0.155423 | 0.1431329 | 0.0001510475 | 2 | 0.150132 | 0.1361796 | 0.0001946693 | 3.0082 | 0.167328 | 0.1756358 | 6.901989e-05 | 2.0082 | 0.138228 | 0.1105754 | 0.000764666 | 8.01226 | 0.085903 | 0.07456712 | 0.0001285022 | 1.9965 | 0.04845817 | 0.002653521 | 0.002098066 | 1.3 | 0.08 | 0.07037248 | 9.268921e-05 | 4.0082 | 0.2378855 | 0.2905399 | 0.002772491 | 2 | 0.295155 | 0.2598594 | 0.001245782 | 0.508197 | 0.135242 | 0.1452007 | 9.91748e-05 | 8.01318 | 0.087201 | 0.07385045 | 0.0001782371 | 8.17133 | 0.299396 | 0.2922752 | 5.070608e-05 | 2.29325 | 0.300303 | 0.2974393 | 8.200901e-06 | 0.237232 | 0.301051 | 0.2815096 | 0.0003818672 | 3.99674 | 0.2375 | 0.250594 | 0.0001714516 | 0.391517 | 0.146711 | 0.1001169 | 0.002171013 | 0.14 | 0.1 | 0.08494868 | 0.0002265421 | 0.195759 | 0.186184 | 0.2159468 | 0.0008858227 | 4.84848 | 0.0162141 | 0.07207424 | 0.003120355 | 87.5306 | 0.256522 | 0.2603302 | 1.45027e-05 | 67.2372 | 0.0782609 | 1.634434e-05 | 0.00612221 | 33.2518 | 0.7 | 0.7392098 | 0.00153741 | 12.5539 | 0.0101648 | 0.004801455 | 2.876547e-05 | 11.5613 | 0.0032967 | 0.0008949792 | 5.768263e-06 | 33.194 | 0.0008241758 | 0.0006002925 | 5.012374e-08 | 24.5208 | 0.0183562 | 0.005896157 | 0.0001552527 | 28.9986 | 0.00767123 | 0.003330489 | 1.884203e-05 | 32.451 | 0.0131507 | 0.008990942 | 1.730359e-05 | 35.1446 | 0.00236947 | 0.001329513 | 1.081512e-06 | 72.1039 | 0.00500793 | 0.005219328 | 4.468931e-08 | 24.739 | 0.0081514 | 0.005062362 | 9.542154e-06 | 12.0732 | 0.00536723 | 0.001407112 | 1.568253e-05 | 33.44 | 0.00706215 | 0.005469162 | 2.53761e-06 | 25.8184 | 0.00225352 | 0.001077649 | 1.382674e-06 | 24.4353 | 0.00394366 | 0.0008037895 | 9.858787e-06 | 50.0676 | 0.0022409 | 6.88203e-05 | 4.71793e-06 | 26.9595 | 0.00728291 | 0.01147985 | 1.76143e-05 | 8.85246 | 0.0101462 | 0.01083223 | 4.706393e-07 | 17.6557 | 0.00481291 | 0.007103202 | 5.245436e-06 | 23.2131 | 0.00510412 | 0.008880098 | 1.425801e-05 | 6.25072 | 0.00588235 | 0.006263148 | 1.450072e-07 | 23.1737 | 0.0115196 | 0.01240864 | 7.903857e-07 | 23.1737 | 0.0115196 | 0.01240864 | 7.903857e-07 | 89.1341 | 0.00402047 | 0.003275563 | 5.548862e-07 | 76.0611 | 0.00625472 | 0.003805507 | 5.998643e-06 | 42.0713 | 0.00975417 | 0.01007375 | 1.021283e-07 | 28.3156 | 0.0115728 | 4.753812e-52 | 0.0001339297 | 0.7122519 | 0.508584 | 0.3678794 | 0.01979777 | 33.11967 | 0.287554 | 0.2711679 | 0.0002685029 | 40.59815 | 0.238197 | 0.2469868 | 7.726144e-05 | 1.791393 | 1 | 1 | 1.481819e-15 | 37.33519 | 0.206897 | 0.2011928 | 3.253791e-05 | 2.849004 | 0.137634 | 0.1370979 | 2.874316e-07 | 35.25641 | 0.191398 | 0.2041509 | 0.0001626372 | 50 | 0.05 | 0.08475263 | 0.001207745
17.5342 | 0.157134 | 0.121624 | 0.001260963 | 75.6164 | 0.030805 | 0.003484237 | 0.0007464241 | 91.3242 | 0.011194 | 4.571522e-05 | 0.0001242843 | 384.439 | 0.00371747 | 3.946794e-08 | 1.381929e-05 | 149.371 | 0.00667575 | 4.30653e-05 | 4.399251e-05 | 24.1096 | 0.0266902 | 0.04935053 | 0.0005134905 | 41.6438 | 0.0339844 | 0.03863995 | 2.167419e-05 | 71.5982 | 0.011194 | 0.0001860908 | 0.0001211741 | 388.101 | 0.00743494 | 0.0005960325 | 4.677066e-05 | 222.522 | 0.0921067 | 0.0446161 | 0.002255357 | 53.6986 | 0.0199175 | 0.008195128 | 0.000137414 | 21.9178 | 0.0447911 | 0.03839151 | 4.095476e-05 | 66.484 | 0.0559701 | 0.02454293 | 0.000987667 | 254.462 | 0.0148699 | 0.006520305 | 6.971574e-05 | 149.371 | 0.00667575 | 4.307121e-05 | 4.399243e-05 | 400.735 | 0.00638978 | 6.013386e-05 | 4.006442e-05 | 650.735 | 0.00958466 | 0.009495463 | 7.956187e-09 | 790.441 | 0.0511182 | 0.03631584 | 0.0002191098 | 3.10421 | 0 | 0.002483489 | 6.167717e-06 | 7.64967 | 0.00187591 | 0.005668375 | 1.438279e-05 | 6.69643 | 0.0427315 | 0.03192636 | 0.000116751 | 99.8884 | 0.0874631 | 0.06911835 | 0.0003365299 | 23.0599 | 0.00750365 | 1.451253e-12 | 5.630476e-05 | 35.1441 | 0.0143381 | 1.494575e-05 | 0.0002051527 | 136.719 | 0.0625478 | 0.04834578 | 0.0002016974 | 154.018 | 0.0592781 | 0.02447905 | 0.001210974 | 31.2726 | 0.061059 | 0.03761592 | 0.0005495781 | 102.114 | 0.345833 | 0.3183843 | 0.0007534299 | 120.469 | 0.316667 | 0.2987738 | 0.0003201669 | 241.724 | 0.25 | 0.2001974 | 0.002480296 | 91.7612 | 0.0741796 | 0.08878262 | 0.0002132482 | 8.38583 | 0.0168108 | 0.001144319 | 0.0002454386 | 9.89404 | 0.00411215 | 0.004308253 | 3.845631e-08 | 12.1185 | 0 | 4.594541e-41 | 2.11098e-81 | 24.4898 | 0 | 3.164055e-09 | 1.001125e-17 | 492.632 | 0.00423077 | 6.097071e-07 | 1.789426e-05 | 5.94142 | 0.0565867 | 0.0221769 | 0.001184034 | 4 | 0.03 | 3.952869e-05 | 0.0008976298 | 27.1803 | 0.0069975 | 0.0186682 | 0.0001362053 | 36 | 0 | 0.003603987 | 1.298872e-05 | 504.202 | 0.0924985 | 0.00314874 | 0.00798338 | 31.2023 | 0.0861244 | 0.142091 | 0.003132264 | 50.9542 | 0.0287081 | 0.08916482 | 0.003655015 | 73.2824 | 0.0334928 | 0.04767968 | 0.0002012674 | 89.8855 | 0.0311005 | 8.02417e-05 | 0.0009622564 | 369.612 | 0.0646067 | 0.03375809 | 0.0009516369 | 192.157 | 0.0511364 | 0.00371085 | 0.002249183 | 248.584 | 0.0426136 | 0.04545408 | 8.068303e-06 | 333.987 | 0.0369318 | 0.001617984 | 0.001247066 | 376.688 | 0.0426136 | 0.01176972 | 0.0009513447 | 390.414 | 0.0369318 | 0.00609045 | 0.0009511889 | 79.5084 | 0.0571429 | 1.00114e-273 | 0.003265311 | 91.3487 | 0.0457143 | 1.902706e-08 | 0.002089795 | 155.877 | 0.0342857 | 3.873486e-05 | 0.001172855 | 210.694 | 0.0542857 | 0.0003336422 | 0.002910825 | 0.415975 | 0.225711 | 0.2367113 | 0.0001210066 | 0.0804205 | 0.575551 | 0.4433205 | 0.01748492 | 0.082672 | 0.655632 | 0.456916 | 0.03948807 | 0.1165147 | 0.37686 | 0.2889466 | 0.007728768 | 1.908083 | 0.058322 | 3.050853e-07 | 0.00340142 | 0.6066183 | 0.212613 | 0.2033808 | 8.523347e-05 | 0.6838233 | 0.325407 | 0.3203082 | 2.599765e-05 | 0.7720583 | 0.0407617 | 0.01986038 | 0.0004368652 | 151.351 | 0.0211765 | 1.27947e-10 | 0.0004484441 | 158.919 | 0.0211765 | 1.208158e-81 | 0.0004484442 | 216.937 | 0.0141176 | 1.894075e-241 | 0.0001993066 | 181.622 | 0.0211765 | 5.470799e-116 | 0.0004484442 | 359.459 | 0 | 2.230882e-05 | 4.976834e-10 | 24.9227 | 0.0703494 | 0.1048407 | 0.001189647 | 70 | 0.005 | 0.01182757 | 4.661577e-05 | 104.349 | 0.0154842 | 0.0003049853 | 0.0002304086 | 0.5 | 1 | 0.9532153 | 0.002188807 | 6 | 1 | 0.9294504 | 0.004977245 | 10.0125 | 0.0956376 | 0 | 0.009146551 | [8 empty] | 4.68553 | 0.300676 | 0.303316 | 6.969516e-06 | 9.99344 | 0.0956464 | 0.08983104 | 3.381842e-05 | 9.96721 | 0.110158 | 0.109185 | 9.467543e-07 | 9.99344 | 0.137863 | 0.1235114 | 0.0002059674 | 10.0197 | 0.149736 | 0.1438565 | 3.456882e-05 | 3.00163 | 0.167105 | 0.1526673 | 0.0002084464 | 2.99347 | 0.263158 | 0.2683845 | 2.731607e-05 | 2.99347 | 0.283553 | 0.2873978 | 1.478265e-05 | 2.76509 | 0.3 | 0.3294345 | 0.0008663878 | 5.99673 | 0.105541 | 0.08613967 | 0.0003764117 | 8.01309 | 0.108179 | 0.0847114 | 0.0005507284 | 8.01309 | 0.0870712 | 0.07010543 | 0.0002878373 | 10.0556 | 0.141821 | 0.1299514 | 0.0001408863 | 3 | 0.260582 | 0.2682787 | 5.923947e-05 | 3 | 0.248677 | 0.2567975 | 6.594271e-05 | 3.7623 | 0.248677 | 0.2607198 | 0.0001450288 | 3.0082 | 0.193783 | 0.1852872 | 7.217877e-05 | 9.98249 | 0.095815 | 0.09762619 | 3.280419e-06 | 4.01926 | 0.1662995 | 0.1586581 | 5.839029e-05 | 2.02277 | 0.1612333 | 0.1571506 | 1.666905e-05 | 4.9918 | 0.459251 | 0.4224998 | 0.001350648 | 3.0082 | 0.3843617 | 0.4166682 | 0.001043714 | 0.598361 | 0.1995593 | 0.1951202 | 1.970571e-05 | 10.0428 | 0.0970639 | 0.0964539 | 3.721032e-07 | [12 empty] | 4.77162 | 0.332895 | 0.3266726 | 3.871768e-05 | 0.807504 | 0.266447 | 0.2731916 | 4.548952e-05 | 0.195759 | 0.109868 | 0.1315274 | 0.0004691283 | 0.220228 | 0.301316 | 0.27937 | 0.0004816256 | 7.27273 | 0.032438 | 0.08668677 | 0.002942929 | 93.643 | 0.33913 | 0.4319219 | 0.008610337 | 73.5941 | 0.16087 | 0.01244657 | 0.02202951 |  |  |  |  | 13.5456 | 0.0181319 | 0.009622848 | 7.240397e-05 | 12.4726 | 0.00796703 | 0.002132019 | 3.404735e-05 | 33.9416 | 0.0021978 | 0.001149371 | 1.099203e-06 | 25.9489 | 0.0246575 | 0.0100798 | 0.0002125093 | 31.0171 | 0.0136986 | 0.006775581 | 4.792819e-05 | 33.5413 | 0.02 | 0.01578063 | 1.780312e-05 | 36.1315 | 0.00428457 | 0.002266744 | 4.071623e-06 | 73.4132 | 0.0115797 | 0.01047815 | 1.213407e-06 | 25.2314 | 0.00979389 | 0.01553719 | 3.298544e-05 | 13.0001 | 0.0079096 | 0.002602866 | 2.816142e-05 | 35.4565 | 0.0194915 | 0.01429256 | 2.702903e-05 | 27.1126 | 0.00366197 | 0.002374278 | 1.658151e-06 | 25.9009 | 0.00676056 | 0.001584008 | 2.679669e-05 | 52.9054 | 0.0047619 | 0.001079827 | 1.355766e-05 | 27.1622 | 0.0156863 | 0.0147771 | 8.266485e-07 | 9.54098 | 0.0214541 | 0.02113891 | 9.934476e-08 | 18.2459 | 0.00874894 | 0.01023267 | 2.201441e-06 | 23.6557 | 0.00903895 | 0.01216881 | 9.796034e-06 | 6.76444 | 0.0105392 | 0.01020182 | 1.138222e-07 | 23.9728 | 0.0188725 | 0.01862757 | 5.998868e-08 | 23.9728 | 0.0188725 | 0.01862757 | 5.998868e-08 | 96.5025 | 0.00793875 | 0.008219619 | 7.888756e-08 | 79.1511 | 0.0094434 | 0.00669501 | 7.553647e-06 | 44.2105 | 0.01663 | 0.01522144 | 1.984053e-06 | 32.3292 | 0.0147991 | 9.408238e-44 | 0.0002190134 | 1.780626 | 0.660944 | 0.3678794 | 0.08588684 | 34.18804 | 0.319742 | 0.2953833 | 0.0005933454 | 42.37889 | 0.291845 | 0.2810923 | 0.0001156214 |  |  |  |  | 39.50704 | 0.269397 | 0.2458113 | 0.0005562864 | 3.91737 | 0.16129 | 0.1569529 | 1.881027e-05 | 36.32478 | 0.232258 | 0.2150178 | 0.0002972244 | 70 | 0.06 | 0.1258055 | 0.004330369
20.0913 | 0.284059 | 0.1942366 | 0.008068067 | 80 | 0.0456875 | 0.007975039 | 0.00142223 | 103.014 | 0.0335821 | 0.003041503 | 0.0009327281 | 411.899 | 0.0148699 | 0.000193019 | 0.0002154108 | 162.099 | 0.0252646 | 0.0005328657 | 0.0006116587 | 25.5708 | 0.056575 | 0.06669827 | 0.0001024806 | 43.2877 | 0.0451209 | 0.04894314 | 1.46095e-05 | 76.7123 | 0.0223881 | 0.001707001 | 0.0004277079 | 411.899 | 0.0111524 | 0.01012594 | 1.053628e-06 | 232.094 | 0.121906 | 0.0695453 | 0.002741643 | 58.0822 | 0.0424078 | 0.03007707 | 0.0001520468 | 25.2055 | 0.0670641 | 0.06995232 | 8.341798e-06 | 72.3288 | 0.0932836 | 0.08066113 | 0.0001593268 | 265.446 | 0.0334572 | 0.02056308 | 0.0001662583 | 162.099 | 0.0252646 | 0.0005329158 | 0.0006116562 | 411.765 | 0.0127796 | 0.000596807 | 0.0001484204 | 691.176 | 0.0255591 | 0.02184187 | 1.381777e-05 | 852.941 | 0.111821 | 0.09030366 | 0.0004629961 | 3.7694 | 0.00154737 | 0.00367356 | 4.520682e-06 | 8.98004 | 0.00432305 | 0.01117649 | 4.696958e-05 | 7.25446 | 0.0580152 | 0.04550039 | 0.0001566205 | 104.911 | 0.148564 | 0.13587 | 0.0001611382 | 25.4989 | 0.0107012 | 4.086071e-07 | 0.0001145069 | 36.3636 | 0.0174612 | 0.0005792955 | 0.0002849987 | 142.299 | 0.0747119 | 0.0683123 | 4.095493e-05 | 159.598 | 0.0775584 | 0.04432207 | 0.001104654 | 36.4808 | 0.0984384 | 0.07257689 | 0.0006688179 | 133.499 | 0.504167 | 0.5986154 | 0.008920507 | 131.144 | 0.395833 | 0.3832214 | 0.0001590532 | 289.451 | 0.295833 | 0.3133427 | 0.0003065913 | 111.237 | 0.15317 | 0.1368132 | 0.0002675458 | 8.79921 | 0.0167471 | 0.003495414 | 0.0001756072 | 11.9151 | 0.0164486 | 0.01505974 | 1.928931e-06 | 14.8115 | 0 | 4.304581e-36 | 1.852942e-71 | 29.6846 | 0 | 1.157734e-07 | 1.340348e-14 | 589.474 | 0.00423077 | 0.0001488815 | 1.666181e-05 | 6.40167 | 0.0744106 | 0.04681087 | 0.0007617454 | 6.14218 | 0.0919118 | 0.0006625771 | 0.008326421 | 30.0029 | 0.0109318 | 0.03740171 | 0.0007006564 | 37 | 0 | 0.004403746 | 1.939298e-05 | 588.235 | 0.0926524 | 0.01774807 | 0.005610659 | 33.7786 | 0.15311 | 0.1952532 | 0.001776049 | 54.1031 | 0.0980861 | 0.1437159 | 0.00208208 | 74.7137 | 0.0454545 | 0.06800564 | 0.0005085538 | 92.1756 | 0.0382775 | 0.0007757529 | 0.001406381 | 393.75 | 0.129213 | 0.1307729 | 2.433297e-06 | 196.732 | 0.0823864 | 0.01883614 | 0.004038636 | 251.634 | 0.0767045 | 0.07298799 | 1.381243e-05 | 341.612 | 0.0511364 | 0.0105233 | 0.001649424 | 388.889 | 0.0738636 | 0.03496676 | 0.001512964 | 402.614 | 0.0482955 | 0.02070526 | 0.0007612214 | 84.8356 | 0.102857 | 4.645549e-05 | 0.01057001 | 97.7634 | 0.08 | 0.001288123 | 0.00619556 | 163.373 | 0.0628571 | 0.004012139 | 0.003462729 | 219.22 | 0.125714 | 0.03253793 | 0.00868178 | 0.4991333 | 0.275089 | 0.2660253 | 8.215156e-05 | 0.1076452 | 0.660483 | 0.5976313 | 0.003950337 | 0.1025132 | 0.728983 | 0.5705506 | 0.02510081 | 0.1621073 | 0.46931 | 0.3412325 | 0.01640386 | 2.25 | 0.0812821 | 0.0003012759 | 0.006557894 | 0.76103 | 0.289483 | 0.2955761 | 3.712595e-05 | 0.838235 | 0.407406 | 0.4128489 | 2.962478e-05 | 0.9044117 | 0.053537 | 0.03868169 | 0.0002206804 | 163.964 | 0.0305882 | 5.175267e-05 | 0.0009324746 | 196.757 | 0.0258824 | 2.665391e-13 | 0.0006698986 | 266.126 | 0.0235294 | 1.038726e-22 | 0.0005536327 | 247.207 | 0.0235294 | 1.523922e-25 | 0.0005536327 | 272.432 | 0 | 9.595092e-30 | 9.20658e-59 | 26.2743 | 0.0915131 | 0.1391348 | 0.002267825 | 74.8599 | 0.00870293 | 0.05747193 | 0.002378415 | 119.299 | 0.0647553 | 0.06631024 | 2.417842e-06 | 0.6 |  | 0.9929885 |  | 6.2 |  | 0.948442 |  | 12.0083 | 0.119966 | 0 | 0.01439184 | [12 empty] | 12.0131 | 0.119393 | 0.1198048 | 1.695998e-07 | 12.0131 | 0.153034 | 0.1472468 | 3.349215e-05 | 12.0131 | 0.168206 | 0.158097 | 0.0001021916 | 11.9869 | 0.185356 | 0.1785947 | 4.571554e-05 | 3.99674 | 0.238158 | 0.2436068 | 2.968908e-05 | 3.23817 | 0.3 | 0.3043387 | 1.882446e-05 | 3.2137 | 0.315132 | 0.3212779 | 3.777171e-05 | 3 | 0.4 | 0.3750933 | 0.0006203422 | 8.06547 | 0.135884 | 0.1331316 | 7.575644e-06 | 10.0033 | 0.137863 | 0.1088186 | 0.000843577 | 10.0295 | 0.0963061 | 0.09035805 | 3.537926e-05 | 12.0196 | 0.150396 | 0.1689859 | 0.0003455827 | 3.22951 | 0.299603 | 0.3002979 | 4.828777e-07 | 3.31967 | 0.299603 | 0.3003425 | 5.468158e-07 | 3.97541 | 0.299603 | 0.2865296 | 0.0001709138 | 3.92623 | 0.252646 | 0.2673434 | 0.0002160137 | 11.979 | 0.1222465 | 0.1246702 | 5.874145e-06 | 4.88616 | 0.303965 | 0.3279102 | 0.0005733712 | 2.338 | 0.2 | 0.2057147 | 3.265751e-05 | [12 empty] | 12.0198 | 0.119528 | 0.1218551 | 5.415534e-06 | [16 empty] | 0.872757 | 0.300658 | 0.3054297 | 2.276898e-05 | 0.342577 | 0.3 | 0.297181 | 7.946689e-06 |  |  |  |  | 10.9091 | 0.0681375 | 0.1116311 | 0.001891691 | 98.7775 | 0.536957 | 0.5684991 | 0.0009949067 | 79.7066 | 0.230435 | 0.1638871 | 0.004428619 |  |  |  |  | 15.0297 | 0.0343407 | 0.02308409 | 0.0001267114 | 13.052 | 0.0115385 | 0.003498223 | 6.464605e-05 | 35.0215 | 0.00412088 | 0.002660167 | 2.133682e-06 | 27.9637 | 0.0350685 | 0.0195542 | 0.0002406935 | 31.9414 | 0.0175342 | 0.009100475 | 7.112771e-05 | 34.4607 | 0.029589 | 0.02406185 | 3.054934e-05 | 38.1036 | 0.00921068 | 0.0058077 | 1.158027e-05 | 75.0417 | 0.0247259 | 0.021946 | 7.727858e-06 | 25.3878 | 0.0149989 | 0.02105203 | 3.664039e-05 | 14.0949 | 0.0115819 | 0.004999385 | 4.33295e-05 | 36.966 | 0.0322034 | 0.02607498 | 3.755753e-05 | 27.8883 | 0.00535211 | 0.003646133 | 2.910357e-06 | 27.0218 | 0.00873239 | 0.002546877 | 3.826057e-05 | 54.9324 | 0.00952381 | 0.004685292 | 2.341126e-05 | 27.973 | 0.029972 | 0.03545112 | 3.002073e-05 | 10.2787 | 0.0413618 | 0.0387937 | 6.595119e-06 | 19.4262 | 0.0200608 | 0.01962482 | 1.900797e-07 | 24.6885 | 0.0220695 | 0.02344728 | 1.898286e-06 | 7.2198 | 0.0169118 | 0.01511444 | 3.230495e-06 | 24.8277 | 0.0289216 | 0.02759744 | 1.753404e-06 | 24.8277 | 0.0289216 | 0.02759744 | 1.753404e-06 | 102.92 | 0.0130872 | 0.01622267 | 9.831156e-06 | 80.8149 | 0.0111604 | 0.008858955 | 5.296651e-06 | 46.5874 | 0.0237512 | 0.02305835 | 4.800407e-07 | 36.372 | 0.0180325 | 9.442241e-37 | 0.0003251711 | 2.136752 | 0.7103 | 0.3678794 | 0.1172518 | 35.96867 | 0.366953 | 0.3364865 | 0.0009282084 | 43.80333 | 0.334764 | 0.3090438 | 0.0006615302 |  |  |  |  | 42.40037 | 0.344828 | 0.3089206 | 0.001289344 | 4.985741 | 0.187097 | 0.178037 | 8.208434e-05 | 38.10556 | 0.277419 | 0.2335577 | 0.001923813 | 84.40185 | 0.07 | 0.1606784 | 0.008222579
27.7626 | 0.407372 | 0.4625195 | 0.003041251 | 83.8356 | 0.0605615 | 0.01489235 | 0.002085671 | 114.703 | 0.0559701 | 0.03469632 | 0.0004525737 | 422.883 | 0.0334572 | 0.001517771 | 0.001020127 | 176.42 | 0.0475763 | 0.004291583 | 0.001873567 | 28.1279 | 0.0976794 | 0.1052768 | 5.771976e-05 | 46.5753 | 0.0933198 | 0.07467226 | 0.0003477308 | 83.2877 | 0.0447761 | 0.01300935 | 0.001009127 | 422.883 | 0.0260223 | 0.02524103 | 6.103791e-07 | 249.637 | 0.174052 | 0.1339656 | 0.001606922 | 61.0046 | 0.0611327 | 0.05847464 | 7.065293e-06 | 30.137 | 0.107881 | 0.1407852 | 0.001082684 | 74.5205 | 0.115672 | 0.1133362 | 5.455903e-06 | 270.938 | 0.0594796 | 0.03296307 | 0.0007031262 | 176.42 | 0.0475763 | 0.004291842 | 0.001873544 | 415.441 | 0.0191693 | 0.001128929 | 0.000325455 | 724.265 | 0.0479233 | 0.03860182 | 8.689006e-05 | 915.441 | 0.194888 | 0.1748325 | 0.000402224 | 4.21286 | 0.00215983 | 0.004701387 | 6.45951e-06 | 9.4235 | 0.00676478 | 0.01373167 | 4.853749e-05 | 8.92857 | 0.119157 | 0.1073987 | 0.0001382574 | 110.491 | 0.218832 | 0.2360628 | 0.0002968993 | 28.4922 | 0.0108837 | 0.001007398 | 9.754134e-05 | 36.918 | 0.0296901 | 0.001996133 | 0.0007669558 | 147.321 | 0.0991153 | 0.09014011 | 8.055401e-05 | 163.504 | 0.0897431 | 0.06340667 | 0.0006936077 | 44.4848 | 0.17742 | 0.1556207 | 0.0004752091 | 145.823 | 0.591667 | 0.6876443 | 0.009211651 | 147.918 | 0.495833 | 0.5130125 | 0.000295134 | 335.481 | 0.370833 | 0.4286921 | 0.003347671 | 129.609 | 0.20717 | 0.1916181 | 0.000241863 | 9.38976 | 0.0212822 | 0.01261672 | 7.509056e-05 | 13.9336 | 0.0416355 | 0.0394455 | 4.796105e-06 | 17.5045 | 0 | 9.836751e-32 | 9.676167e-63 | 34.5083 | 0 | 1.805644e-06 | 3.260351e-12 | 623.158 | 0.00846154 | 0.0005844465 | 6.20486e-05 | 6.90377 | 0.101064 | 0.08957036 | 0.0001321037 | 7 | 0.0919118 | 0.001622008 | 0.008152247 | 32.1221 | 0.0270403 | 0.05811911 | 0.0009658927 | 39.8977 | 0.00403226 | 0.007566869 | 1.249346e-05 | 655.462 | 0.100102 | 0.04831271 | 0.002682131 | 35.7824 | 0.227273 | 0.24111 | 0.0001914615 | 57.2519 | 0.205742 | 0.2108009 | 2.559265e-05 | 75.5725 | 0.0550239 | 0.08247015 | 0.0007532964 | 95.6107 | 0.0550239 | 0.008742348 | 0.002141982 | 411.853 | 0.227528 | 0.2497098 | 0.0004920302 | 201.307 | 0.144886 | 0.05966461 | 0.007262685 | 256.209 | 0.105114 | 0.1300834 | 0.0006234708 | 349.237 | 0.0738636 | 0.03966495 | 0.001169548 | 399.564 | 0.105114 | 0.07265728 | 0.001053438 | 411.765 | 0.0681818 | 0.04258052 | 0.0006554255 | 86.937 | 0.148571 | 0.142803 | 3.327009e-05 | 103.091 | 0.125714 | 0.05274223 | 0.005324879 | 169.794 | 0.0914286 | 0.03793506 | 0.002861559 | 224.535 | 0.182857 | 0.1329501 | 0.002490696 | 0.5822933 | 0.324468 | 0.2961552 | 0.0008016153 | 0.1350185 | 0.707678 | 0.7225601 | 0.0002214756 | 0.1388888 | 0.791238 | 0.7374994 | 0.002887837 | 0.2077 | 0.526214 | 0.3940999 | 0.01745415 | 2.713233 | 0.122149 | 0.0295454 | 0.008575426 | 0.8272067 | 0.353563 | 0.3372944 | 0.0002646658 | 1.025735 | 0.489393 | 0.5213752 | 0.001022862 | 1.003677 | 0.0586312 | 0.05913441 | 2.532229e-07 | 171.532 | 0.0447059 | 0.002542538 | 0.001777749 | 216.937 | 0.0329412 | 2.194906e-05 | 0.001083677 | 296.396 | 0.0352941 | 9.113671e-06 | 0.00124503 | 301.441 | 0.0235294 | 1.071131e-07 | 0.0005536276 | 315.315 | 0 | 1.686129e-12 | 2.843031e-24 | 27.1689 | 0.11974 | 0.1645044 | 0.002003852 | 77.1189 | 0.0298581 | 0.09752851 | 0.004579285 | 124.713 | 0.13294 | 0.1609878 | 0.0007866798 | 0.7 |  | 0.9989673 |  | 6.3 |  | 0.9559722 |  | 14.0042 | 0.134228 | 1.571161e-142 | 0.01801716 | [12 empty] | 14.0328 | 0.134565 | 0.1543772 | 0.0003925228 | 14.0066 | 0.180079 | 0.1895446 | 8.959826e-05 | 14.0066 | 0.188654 | 0.196035 | 5.447972e-05 | 14.0066 | 0.203826 | 0.2174818 | 0.0001864806 | 4.60848 | 0.3 | 0.3058627 | 3.437123e-05 | [12 empty] | 9.76759 | 0.172164 | 0.1796366 | 5.584014e-05 | 12.0196 | 0.147098 | 0.1366607 | 0.0001089382 | 12.0196 | 0.120053 | 0.1133498 | 4.493343e-05 | 14.0098 | 0.189974 | 0.2130457 | 0.0005323011 | [12 empty] | 4.28689 | 0.300265 | 0.3017801 | 2.295386e-06 | 14.0018 | 0.1354625 | 0.1555894 | 0.0004050904 | 5.62172 | 0.4988983 | 0.4825744 | 0.0002664698 | 2.39054 | 0.2136567 | 0.2143044 | 4.195721e-07 | [12 empty] | 14.0231 | 0.13536 | 0.1507897 | 0.0002380762 | [28 empty] | 30.303 | 0.503124 | 0.2937839 | 0.04382328 | 100 | 0.702174 | 0.5981653 | 0.01081781 | 86.0636 | 0.35 | 0.4868718 | 0.01873389 |  |  |  |  | 15.5236 | 0.0406593 | 0.02972854 | 0.0001194815 | 14.0434 | 0.0197802 | 0.007454843 | 0.0001519144 | 35.5189 | 0.00631868 | 0.003777619 | 6.456989e-06 | 28.9681 | 0.0438356 | 0.02623108 | 0.0003099192 | 34.4623 | 0.0276712 | 0.0186774 | 8.088847e-05 | 35.5492 | 0.0386301 | 0.03752337 | 1.224854e-06 | 38.9228 | 0.0127701 | 0.008214488 | 2.07536e-05 | 76.0133 | 0.0359561 | 0.03217644 | 1.428582e-05 | 25.5334 | 0.0267794 | 0.02738057 | 3.614068e-07 | 14.768 | 0.0146893 | 0.007203375 | 5.603908e-05 | 38.0557 | 0.0420904 | 0.03814486 | 1.55673e-05 | 29.8686 | 0.0121127 | 0.009542222 | 6.607356e-06 | 28.4006 | 0.0121127 | 0.004355083 | 6.018062e-05 | 55.9459 | 0.0145658 | 0.00863117 | 3.521984e-05 | 28.1757 | 0.0540616 | 0.04281592 | 0.0001264653 | 10.918 | 0.0612688 | 0.06073557 | 2.843364e-07 | 20.3607 | 0.0325992 | 0.03075542 | 3.399514e-06 | 25.082 | 0.0299352 | 0.02931613 | 3.832524e-07 | 7.73198 | 0.0242647 | 0.02259349 | 2.792934e-06 | 25.8522 | 0.0433824 | 0.04201497 | 1.869858e-06 | 25.8522 | 0.0433824 | 0.04201497 | 1.869858e-06 | 107.674 | 0.01873 | 0.02520866 | 4.197301e-05 | 83.4295 | 0.0165612 | 0.01333279 | 1.042264e-05 | 48.489 | 0.0330844 | 0.03120007 | 3.550689e-06 | 40.3222 | 0.0245623 | 5.180195e-31 | 0.0006033066 | 2.136752 | 0.738197 | 0.3678794 | 0.1371351 | 38.46148 | 0.429185 | 0.3946134 | 0.001195196 | 45.94 | 0.38412 | 0.3516273 | 0.001055775 |  |  |  |  | 44.56852 | 0.396552 | 0.3576606 | 0.001512541 | 5.698 | 0.210753 | 0.1927164 | 0.0003253204 | 39.88593 | 0.32043 | 0.2525652 | 0.004605626 | 90.09963 | 0.073118 | 0.1755688 | 0.01049617
31.7808 | 0.508212 | 0.5948077 | 0.007498816 | 90.411 | 0.0865889 | 0.03621593 | 0.002537436 | 122.74 | 0.0746269 | 0.09915902 | 0.0006018251 | 443.021 | 0.0743494 | 0.0199657 | 0.002957587 | 187.572 | 0.0736363 | 0.0144737 | 0.003500213 | 31.7808 | 0.191048 | 0.1774046 | 0.0001861434 | 50.9589 | 0.145239 | 0.1198022 | 0.0006470322 | 88.4018 | 0.0708955 | 0.0398866 | 0.0009615519 | 433.867 | 0.0483271 | 0.0524675 | 1.714288e-05 | 260.819 | 0.218768 | 0.1865296 | 0.001039316 | 63.5616 | 0.0985058 | 0.09425098 | 1.81035e-05 | 31.7808 | 0.14124 | 0.1701719 | 0.0008370567 | 75.9817 | 0.152985 | 0.1385422 | 0.0002085948 | 281.922 | 0.104089 | 0.07181884 | 0.001041363 | 187.572 | 0.0736363 | 0.01447432 | 0.00350014 | 433.824 | 0.057508 | 0.01314335 | 0.001968222 | 757.353 | 0.0798722 | 0.06267415 | 0.0002957731 | 974.265 | 0.28115 | 0.2755704 | 3.113198e-05 | 4.65632 | 0.00307717 | 0.005951831 | 8.263677e-06 | 10.1996 | 0.0131719 | 0.01925166 | 3.696354e-05 | 10.0446 | 0.177247 | 0.1659923 | 0.0001266672 | 113.281 | 0.286076 | 0.2929511 | 4.726664e-05 | 29.9335 | 0.0201179 | 0.008290513 | 0.0001398871 | 38.0266 | 0.0480504 | 0.01324072 | 0.001211714 | 152.902 | 0.123512 | 0.1186321 | 2.381294e-05 | 167.969 | 0.108037 | 0.09081131 | 0.0002967242 | 57.6785 | 0.339614 | 0.3478906 | 6.850227e-05 | 157.538 | 0.6875 | 0.7576126 | 0.004915774 | 173.079 | 0.629167 | 0.6787766 | 0.00246111 | 383.146 | 0.454167 | 0.5426121 | 0.00782254 | 146.913 | 0.269513 | 0.2497476 | 0.000390672 | 9.80315 | 0.0258446 | 0.02594458 | 9.995961e-09 | 15.9471 | 0.0909813 | 0.08270062 | 6.856961e-05 | 20.1975 | 0 | 6.524225e-28 | 4.256552e-55 | 39.3321 | 0 | 1.755821e-05 | 3.082908e-10 | 682.105 | 0.0126923 | 0.003917421 | 7.699851e-05 | 7.40586 | 0.145338 | 0.1493645 | 1.621257e-05 | 7.2 | 0.0919118 | 0.001966266 | 0.008090199 | 34.9518 | 0.0714602 | 0.09561066 | 0.0005832447 | 43.9232 | 0.00806452 | 0.01469243 | 4.392918e-05 | 705.882 | 0.114846 | 0.0866465 | 0.0007952117 | 40.0763 | 0.413876 | 0.3472538 | 0.004438517 | 59.2557 | 0.27512 | 0.2583441 | 0.0002814302 | 77.8626 | 0.0956938 | 0.1292455 | 0.001125716 | 97.9008 | 0.0741627 | 0.02734218 | 0.002192161 | 423.922 | 0.339888 | 0.341288 | 1.960087e-06 | 205.882 | 0.207386 | 0.1352366 | 0.005205532 | 262.309 | 0.227273 | 0.2316625 | 1.926806e-05 | 355.338 | 0.09375 | 0.08629593 | 5.556323e-05 | 410.24 | 0.153409 | 0.1287214 | 0.0006094776 | 423.965 | 0.09375 | 0.09079123 | 8.754341e-06 | 87.7512 | 0.26 | 0.3558584 | 0.009188838 | 105.201 | 0.162857 | 0.1188712 | 0.001934753 | 174.043 | 0.14 | 0.09875546 | 0.001701112 | 227.69 | 0.248571 | 0.2290477 | 0.0003811578 | 0.67377 | 0.378548 | 0.329934 | 0.002363323 | 0.1623917 | 0.754874 | 0.8145433 | 0.003560428 | 0.1653438 | 0.829039 | 0.8226715 | 4.054558e-05 | 0.2431617 | 0.571263 | 0.4349184 | 0.01858984 | 3 | 0.157949 | 0.1222328 | 0.00127565 | 0.9595583 | 0.381723 | 0.4214311 | 0.001576736 | 1.069853 | 0.563737 | 0.5455277 | 0.0003315803 | 1.080882 | 0.0816817 | 0.07914274 | 6.446331e-06 | 176.577 | 0.0705882 | 0.01390235 | 0.003213286 | 227.027 | 0.0423529 | 0.001460267 | 0.001672207 | 310.27 | 0.0494118 | 0.002715451 | 0.002180549 | 338.018 | 0.0282353 | 0.00109651 | 0.0007365139 | 387.207 | 0.0282353 | 0.002542567 | 0.0006601165 | 28.0539 | 0.169143 | 0.1914514 | 0.0004976643 | 78.9103 | 0.081606 | 0.1382374 | 0.003207116 | 126.962 | 0.175271 | 0.2123563 | 0.001375323 | 0.8 |  | 0.9998483 |  | 6.4 |  | 0.9624245 |  | 15.6674 | 0.162752 | 3.167104e-13 | 0.02648821 | [12 empty] | 15.8689 | 0.162269 | 0.1893316 | 0.000732382 | 16 | 0.220317 | 0.2360027 | 0.0002460415 | 16 | 0.219657 | 0.2370542 | 0.0003026637 | 16 | 0.23285 | 0.2583835 | 0.0006519608 | 5 |  | 0.3469388 | [13 empty] | 12.2029 | 0.242084 | 0.2556651 | 0.0001844475 | 14.0098 | 0.156992 | 0.1672372 | 0.0001049638 | 14.036 | 0.134565 | 0.1395437 | 2.478767e-05 | 15.6596 | 0.247361 | 0.2522712 | 2.41101e-05 | [16 empty] | 15.9982 | 0.19163 | 0.1891899 | 5.953853e-06 | [20 empty] | 16 | 0.19 | 0.1821776 | 6.118956e-05 | [28 empty] | 60.6061 | 0.642611 | 0.6106639 | 0.001020617 |  |  |  |  | 89.2421 | 0.5 | 0.6350481 | 0.018238 |  |  |  |  | 16.5921 | 0.0563187 | 0.04855874 | 6.021705e-05 | 16.5183 | 0.0450549 | 0.03261846 | 0.0001546651 | 37.0093 | 0.0148352 | 0.009588455 | 2.752833e-05 | 30.9818 | 0.0556164 | 0.0443218 | 0.0001275679 | 35.9729 | 0.0361644 | 0.02722964 | 7.982988e-05 | 36.464 | 0.0536986 | 0.05230844 | 1.932544e-06 | 40.0694 | 0.0179724 | 0.01283694 | 2.637299e-05 | 76.8153 | 0.0499265 | 0.042864 | 4.987891e-05 | 25.8173 | 0.0547238 | 0.04346598 | 0.0001267384 | 15.4399 | 0.019209 | 0.01011503 | 8.270021e-05 | 38.8921 | 0.0516949 | 0.04971143 | 3.934143e-06 | 31.1579 | 0.0191549 | 0.0163071 | 8.109969e-06 | 30.468 | 0.0180282 | 0.008906844 | 8.319913e-05 | 58.1757 | 0.029972 | 0.02619686 | 1.425165e-05 | 28.9865 | 0.0719888 | 0.0823606 | 0.0001075743 | 11.9016 | 0.100343 | 0.1076083 | 5.278432e-05 | 21.7377 | 0.0557063 | 0.05439184 | 1.727795e-06 | 25.3279 | 0.0341141 | 0.03347936 | 4.028941e-07 | 8.12968 | 0.0311275 | 0.0300551 | 1.150045e-06 | 26.5339 | 0.0551471 | 0.05405811 | 1.185893e-06 | 26.5339 | 0.0551471 | 0.05405811 | 1.185893e-06 | 108.149 | 0.0307684 | 0.02627322 | 2.020664e-05 | 86.7572 | 0.0212237 | 0.02132304 | 9.868279e-09 | 53.4805 | 0.0593656 | 0.06178858 | 5.870831e-06 | 43.4037 | 0.0245273 | 3.538626e-27 | 0.0006015884 | 2.492878 | 0.761803 | 0.3678794 | 0.1551758 | 40.59815 | 0.476395 | 0.4439888 | 0.001050159 | 48.07704 | 0.44206 | 0.3944485 | 0.002266853 |  |  |  |  | 48.53741 | 0.474138 | 0.4467808 | 0.0007484171 | 7.834741 | 0.260215 | 0.2393046 | 0.0004372435 | 41.66667 | 0.344086 | 0.2719765 | 0.005199776 | 95.44148 | 0.129032 | 0.1900363 | 0.003721528
35.7991 | 0.605321 | 0.7046679 | 0.009869804 | 98.0822 | 0.112633 | 0.08079508 | 0.001013653 | 127.123 | 0.104478 | 0.151976 | 0.002256058 | 454.005 | 0.118959 | 0.05129976 | 0.004577772 | 201.905 | 0.103411 | 0.04677908 | 0.003207175 | 33.9726 | 0.235875 | 0.2284963 | 5.444524e-05 | 55.8904 | 0.211982 | 0.1841086 | 0.0007769278 | 93.516 | 0.11194 | 0.09159176 | 0.000414051 | 446.682 | 0.0855019 | 0.102728 | 0.0002967389 | 275.211 | 0.285856 | 0.2639343 | 0.000480561 | 66.1187 | 0.150804 | 0.1402014 | 0.0001124143 | 32.8767 | 0.185701 | 0.1911194 | 2.935938e-05 | 80.3653 | 0.231343 | 0.2279608 | 1.143952e-05 | 289.245 | 0.133829 | 0.1090583 | 0.0006135861 | 201.905 | 0.103411 | 0.04678032 | 0.003207034 | 448.529 | 0.0894569 | 0.04856334 | 0.001672283 | 794.118 | 0.13099 | 0.09872027 | 0.001041335 | 1036.76 | 0.383387 | 0.3926599 | 8.598623e-05 | 5.21064 | 0.00460494 | 0.007877095 | 1.0707e-05 | 10.7539 | 0.0198826 | 0.02410695 | 1.784515e-05 | 11.1607 | 0.238396 | 0.2356607 | 7.48192e-06 | 117.188 | 0.353307 | 0.3758511 | 0.0005082344 | 30.9313 | 0.044569 | 0.024142 | 0.0004172625 | 38.8027 | 0.0785855 | 0.03493748 | 0.00190515 | 158.482 | 0.150967 | 0.1513052 | 1.143993e-07 | 172.433 | 0.126331 | 0.1241078 | 4.942426e-06 | 71.6692 | 0.518457 | 0.5603913 | 0.001758483 | 167.403 | 0.766667 | 0.8059615 | 0.001544061 | 217.302 | 0.808333 | 0.8615946 | 0.0028368 | 432.404 | 0.570833 | 0.6463032 | 0.005695758 | 166.367 | 0.32767 | 0.3198764 | 6.074082e-05 | 10.0394 | 0.0396867 | 0.03708687 | 6.759129e-06 | 16.9548 | 0.111028 | 0.1121026 | 1.154673e-06 | 22.8905 | 0 | 1.462779e-24 | 2.139723e-48 | 43.0427 | 0 | 7.711265e-05 | 5.946361e-09 | 736.842 | 0.0296154 | 0.014789 | 0.000219822 | 7.90795 | 0.216043 | 0.2234915 | 5.548061e-05 | 7.82316 | 0.0955882 | 0.003454363 | 0.008488644 | 37.9707 | 0.188747 | 0.1477806 | 0.001678247 | 45.9353 | 0.0120968 | 0.01977467 | 5.894966e-05 | 752.941 | 0.158888 | 0.1349599 | 0.0005725533 | 43.2252 | 0.509569 | 0.426939 | 0.006827724 | 62.6908 | 0.373206 | 0.3448367 | 0.0008048144 | 78.7214 | 0.124402 | 0.1496792 | 0.000638936 | 99.9046 | 0.0956938 | 0.05906754 | 0.001341483 | 439.009 | 0.457865 | 0.4577312 | 1.789281e-08 | 210.458 | 0.241477 | 0.2417471 | 7.293794e-08 | 268.41 | 0.366477 | 0.3504264 | 0.0002576207 | 358.388 | 0.113636 | 0.1182824 | 2.158869e-05 | 420.915 | 0.204545 | 0.2012949 | 1.056294e-05 | 430.065 | 0.127841 | 0.123474 | 1.90707e-05 | 87.8833 | 0.39 | 0.3936317 | 1.31891e-05 | 107.309 | 0.202857 | 0.2139535 | 0.0001231333 | 178.273 | 0.205714 | 0.1938531 | 0.0001406812 | 235.094 | 0.362857 | 0.4940334 | 0.01720725 | 0.7486717 | 0.416165 | 0.357864 | 0.003399004 | 0.1976767 | 0.792643 | 0.8928253 | 0.01003649 | 0.2050267 | 0.862407 | 0.9046647 | 0.001785711 | 0.2887533 | 0.604471 | 0.4862373 | 0.0139792 | 3.176467 | 0.168145 | 0.2165673 | 0.00234472 | 0.9816183 | 0.430434 | 0.4353102 | 2.377774e-05 | 1.180147 | 0.607289 | 0.602845 | 1.974927e-05 | 1.158088 | 0.117553 | 0.1027875 | 0.0002180212 | 181.622 | 0.108235 | 0.04689291 | 0.003762853 | 234.595 | 0.0541176 | 0.01111796 | 0.001848969 | 315.315 | 0.0658824 | 0.00982657 | 0.003142256 | 350.631 | 0.04 | 0.006265161 | 0.001138039 | 404.865 | 0.0423529 | 0.01623093 | 0.0006823575 | 28.4959 | 0.195022 | 0.205522 | 0.0001102506 | 80.6964 | 0.145119 | 0.1858082 | 0.00165561 | 131.43 | 0.328171 | 0.3270405 | 1.278057e-06 | 0.9 |  | 0.9999777 |  | 6.5 |  | 0.9679471 |  | 17.4969 | 0.20302 | 0.1367071 | 0.004397405 | [12 empty] | 20 | 0.3 | 0.2772393 | 0.0005180488 | 20 | 0.35 | 0.3371141 | 0.0001660466 | 20 | 0.33 | 0.3254876 | 2.036158e-05 | 20 | 0.36 | 0.3450714 | 0.0002228627 | 6 |  | 0.4519013 | [13 empty] | 13.2766 | 0.300792 | 0.2916238 | 8.405573e-05 | 16 | 0.180079 | 0.2005054 | 0.000417238 | 15.9476 | 0.156992 | 0.1668526 | 9.723054e-05 | 16.7594 | 0.300132 | 0.279436 | 0.0004283242 | [16 empty] | 16 | 0.2 | 0.1892215 | 0.0001161764 | [52 empty] | 90.9091 | 0.736644 | 0.8198857 | 0.006929185 |  |  |  |  | 90.9535 | 0.702174 | 0.7016589 | 2.653313e-07 |  |  |  |  | 17.4951 | 0.0708791 | 0.06966155 | 1.482438e-06 | 17.9979 | 0.0664835 | 0.06313331 | 1.122378e-05 | 38.4967 | 0.0269231 | 0.02080255 | 3.746117e-05 | 32.4914 | 0.0652055 | 0.06245926 | 7.541847e-06 | 37.4837 | 0.0443836 | 0.03830712 | 3.692357e-05 | 37.9614 | 0.0778082 | 0.08392644 | 3.74328e-05 | 42.027 | 0.0316657 | 0.02504595 | 4.382104e-05 | 78.432 | 0.0701961 | 0.07119832 | 1.00445e-06 | 26.1229 | 0.0695175 | 0.06690883 | 6.805181e-06 | 16.028 | 0.0228814 | 0.01335551 | 9.07426e-05 | 39.9777 | 0.0663842 | 0.06791281 | 2.336662e-06 | 31.9307 | 0.0242254 | 0.02181806 | 5.79531e-06 | 31.931 | 0.0239437 | 0.01394989 | 9.987628e-05 | 59.5946 | 0.0467787 | 0.0461976 | 3.376775e-07 | 29.1892 | 0.10084 | 0.09484258 | 3.596901e-05 | 12 | 0.119017 | 0.1131659 | 3.423585e-05 | 22.2295 | 0.0652926 | 0.06512863 | 2.688645e-08 | 25.5246 | 0.0385383 | 0.03709736 | 2.076305e-06 | 8.75309 | 0.0446078 | 0.04504868 | 1.943728e-07 | 26.9318 | 0.0617647 | 0.06204135 | 7.65373e-08 | 26.9318 | 0.0617647 | 0.06204135 | 7.65373e-08 | 108.149 | 0.0199576 | 0.02627322 | 3.988707e-05 | 89.1341 | 0.0256421 | 0.02889255 | 1.056546e-05 | 57.9966 | 0.086139 | 0.1020171 | 0.0002521134 | 48.1175 | 0.0310571 | 3.136626e-22 | 0.0009645435 | 2.849004 | 0.813305 | 0.3678794 | 0.1984039 | 43.44741 | 0.538627 | 0.5078008 | 0.0009502521 | 50.2137 | 0.487124 | 0.4369216 | 0.002520283 |  |  |  |  | 51.78593 | 0.540948 | 0.5168947 | 0.0005785629 | 10.32763 | 0.337634 | 0.2972664 | 0.001629544 | 43.44741 | 0.369892 | 0.2917151 | 0.006111632 | 100.7833 | 0.176344 | 0.204956 | 0.0008186453
40.1826 | 0.795722 | 0.7965059 | 6.144406e-07 | 104.11 | 0.160874 | 0.1321249 | 0.0008265086 | 130.046 | 0.141791 | 0.1931899 | 0.002641844 | 468.65 | 0.208178 | 0.127977 | 0.006432207 | 213.099 | 0.15559 | 0.09281792 | 0.003940334 | 35.7991 | 0.280694 | 0.2742092 | 4.20521e-05 | 58.0822 | 0.237942 | 0.216465 | 0.0004612595 | 97.8995 | 0.164179 | 0.1570991 | 5.012554e-05 | 457.666 | 0.122677 | 0.1615253 | 0.001509193 | 288.004 | 0.345489 | 0.3381593 | 5.37243e-05 | 69.7717 | 0.240442 | 0.220835 | 0.000384435 | 35.0685 | 0.252401 | 0.2357439 | 0.0002774582 | 85.4795 | 0.347015 | 0.348605 | 2.528176e-06 | 296.568 | 0.152416 | 0.1549897 | 6.623979e-06 | 213.099 | 0.15559 | 0.09281959 | 0.003940124 | 452.206 | 0.102236 | 0.06297002 | 0.001541817 | 841.912 | 0.201278 | 0.1597156 | 0.001727435 | 1091.91 | 0.479233 | 0.4945649 | 0.0002350685 | 5.54324 | 0.00674112 | 0.009250769 | 6.298336e-06 | 11.4191 | 0.0262891 | 0.03104882 | 2.265491e-05 | 12.2768 | 0.296486 | 0.312453 | 0.0002549455 | 119.978 | 0.417493 | 0.4350857 | 0.0003095022 | 32.0399 | 0.0842707 | 0.06000163 | 0.000588988 | 39.5787 | 0.115218 | 0.07414658 | 0.001686862 | 164.063 | 0.181479 | 0.1877 | 3.87013e-05 | 175.781 | 0.153813 | 0.1526935 | 1.253366e-06 | 82.8624 | 0.659865 | 0.6989572 | 0.001528198 | 180.34 | 0.854167 | 0.8564295 | 5.119015e-06 | 241.701 | 0.908333 | 0.915839 | 5.634004e-05 | 480 | 0.695833 | 0.7296455 | 0.001143286 | 185.834 | 0.398327 | 0.3920511 | 3.938667e-05 | 10.2756 | 0.0627811 | 0.05118975 | 0.0001343595 | 17.9599 | 0.143925 | 0.1463254 | 5.761983e-06 | 25.5835 | 0 | 1.267232e-21 | 1.605877e-42 | 48.2375 | 0 | 0.0004401583 | 1.937393e-07 | 795.789 | 0.0592308 | 0.04341196 | 0.0002502358 | 8.45188 | 0.299983 | 0.3142389 | 0.0002032303 | 9.75655 | 0.102941 | 0.01463894 | 0.007797253 | 41.1603 | 0.273638 | 0.2145115 | 0.003495947 | 49.9581 | 0.0241935 | 0.03368691 | 9.012482e-05 | 806.723 | 0.217595 | 0.2031613 | 0.000208331 | 49.5229 | 0.636364 | 0.576307 | 0.003606847 | 65.8397 | 0.471292 | 0.4255236 | 0.002094746 | 81.0115 | 0.186603 | 0.2107036 | 0.0005808391 | 101.622 | 0.114833 | 0.1001067 | 0.0002168642 | 452.586 | 0.561798 | 0.5562689 | 3.057114e-05 | 218.083 | 0.352273 | 0.4485222 | 0.009263915 | 274.51 | 0.485795 | 0.4714707 | 0.0002051849 | 361.438 | 0.15625 | 0.1556782 | 3.269081e-07 | 430.065 | 0.269886 | 0.273019 | 9.815986e-06 | 436.166 | 0.159091 | 0.1614404 | 5.519697e-06 | 88.4916 | 0.702857 | 0.55939 | 0.02058279 | 108.298 | 0.282857 | 0.2657441 | 0.0002928528 | 182.485 | 0.288571 | 0.3121122 | 0.0005541886 | 237.032 | 0.56 | 0.5591113 | 7.897174e-07 | 0.8320067 | 0.444367 | 0.3890018 | 0.003065304 | 0.2486983 | 0.832785 | 0.9530468 | 0.01446291 | 0.2480167 | 0.882446 | 0.9525189 | 0.004910208 | 0.3343467 | 0.640048 | 0.5355511 | 0.0109196 | 3.24265 | 0.232225 | 0.2571638 | 0.0006219435 | 1.180147 | 0.520109 | 0.554528 | 0.001184667 | 1.334558 | 0.66621 | 0.6748451 | 7.456502e-05 | 1.257353 | 0.14316 | 0.13832 | 2.342558e-05 | 185.405 | 0.150588 | 0.09246219 | 0.003378609 | 240.901 | 0.0682353 | 0.03692035 | 0.0009806258 | 322.883 | 0.0917647 | 0.04081571 | 0.0025958 | 360.721 | 0.0564706 | 0.01821833 | 0.001463236 | 414.955 | 0.0658824 | 0.03569446 | 0.0009113115 | 28.924 | 0.251488 | 0.2194974 | 0.001023397 | 82.4558 | 0.267455 | 0.2381232 | 0.0008603527 | 136.343 | 0.499889 | 0.4582293 | 0.001735532 | 1 |  | 0.9999967 |  | 6.8 |  | 0.9801501 |  | 17.7963 | 0.21896 | 0.276608 | 0.003323294 | [28 empty] | 7 |  | 0.5510273 | [101 empty] | 121.212 | 0.840417 | 0.9231509 | 0.006844897 |  |  |  |  | 92 | 1 | 0.7375335 | 0.06888864 |  |  |  |  | 18.9702 | 0.0978022 | 0.1147678 | 0.0002878308 | 18.9832 | 0.0821429 | 0.09116845 | 8.146056e-05 | 38.9918 | 0.0318681 | 0.02613057 | 3.291922e-05 | 33.9146 | 0.0772603 | 0.08336785 | 3.730212e-05 | 38.9933 | 0.0539726 | 0.0521644 | 3.269576e-06 | 38.8695 | 0.100822 | 0.1076555 | 4.66963e-05 | 43.1703 | 0.0387858 | 0.0352532 | 1.247925e-05 | 79.5573 | 0.0882752 | 0.09650381 | 6.771004e-05 | 26.4199 | 0.0895167 | 0.09612152 | 4.362369e-05 | 17.6229 | 0.0344633 | 0.02615041 | 6.910419e-05 | 41.8912 | 0.100847 | 0.1089934 | 6.636305e-05 | 32.9577 | 0.0349296 | 0.03112538 | 1.447207e-05 | 32.9636 | 0.028169 | 0.01865697 | 9.047862e-05 | 60.6081 | 0.0635854 | 0.06557471 | 3.957367e-06 | 30.8108 | 0.228011 | 0.2278792 | 1.735992e-08 |  |  |  |  | 22.4754 | 0.0697172 | 0.07096701 | 1.562019e-06 | 27.6885 | 0.0965413 | 0.09530385 | 1.531292e-06 | 8.97852 | 0.0517157 | 0.05153639 | 3.215134e-08 | 27.1012 | 0.0664216 | 0.06565744 | 5.839442e-07 | 27.1012 | 0.0664216 | 0.06565744 | 5.839442e-07 | 108.625 | 0.0339617 | 0.02737236 | 4.341943e-05 | 89.8472 | 0.0288349 | 0.03149914 | 7.098151e-06 | 58.2343 | 0.127416 | 0.1044673 | 0.0005266433 | 52.5633 | 0.0343045 | 2.049343e-18 | 0.001176799 | 2.849004 | 0.787554 | 0.3678794 | 0.1761267 | 46.65259 | 0.590129 | 0.5752468 | 0.000221481 | 53.06259 | 0.532189 | 0.4921764 | 0.001601009 |  |  |  |  | 55.02889 | 0.592672 | 0.5823383 | 0.0001067843 | 13.88889 | 0.410753 | 0.3832444 | 0.0007567238 | 46.2963 | 0.391398 | 0.3237946 | 0.00457022 | 107.9059 | 0.234409 | 0.2254833 | 7.966775e-05
42.3744 | 0.907713 | 0.8324076 | 0.005670908 | 107.945 | 0.201674 | 0.17163 | 0.0009026406 | 132.968 | 0.190299 | 0.238173 | 0.002291923 | 494.279 | 0.32342 | 0.3396036 | 0.0002619091 | 224.287 | 0.204038 | 0.1579497 | 0.002124135 | 37.6256 | 0.31805 | 0.3217366 | 1.359075e-05 | 63.5616 | 0.308397 | 0.3041789 | 1.779257e-05 | 101.553 | 0.223881 | 0.2241385 | 6.629159e-08 | 461.327 | 0.156134 | 0.1839276 | 0.000772483 | 305.559 | 0.405097 | 0.4415652 | 0.001329931 | 73.4247 | 0.315154 | 0.3131509 | 4.012434e-06 | 40 | 0.348774 | 0.3447107 | 1.651006e-05 | 97.1689 | 0.578358 | 0.6151164 | 0.001351178 | 303.89 | 0.189591 | 0.2083142 | 0.0003505573 | 224.287 | 0.204038 | 0.1579516 | 0.00212396 | 459.559 | 0.134185 | 0.09920246 | 0.001223778 | 893.382 | 0.27476 | 0.2399276 | 0.001213297 | 1154.41 | 0.56869 | 0.6001151 | 0.0009875354 | 5.9867 | 0.00887797 | 0.01136759 | 6.198189e-06 | 11.5299 | 0.0305581 | 0.03233045 | 3.141211e-06 | 13.9509 | 0.400441 | 0.4317186 | 0.0009782901 | 122.768 | 0.487795 | 0.4927517 | 2.456914e-05 | 32.9268 | 0.117861 | 0.1055969 | 0.0001504071 | 40.133 | 0.14574 | 0.1141829 | 0.0009958517 | 169.085 | 0.208941 | 0.2231155 | 0.0002009171 | 179.688 | 0.184346 | 0.1895086 | 2.665274e-05 | 93.6588 | 0.788782 | 0.7982617 | 8.986386e-05 | 191.426 | 0.925 | 0.8898147 | 0.001238004 | 247.801 | 0.933333 | 0.9258392 | 5.615779e-05 | 527.679 | 0.770833 | 0.7965375 | 0.0006607201 | 203.133 | 0.456504 | 0.4555489 | 9.123065e-07 | 10.9252 | 0.132073 | 0.1065269 | 0.000652605 | 18.9623 | 0.189673 | 0.1847915 | 2.382925e-05 | 28.2765 | 0 | 4.769361e-19 | 2.274681e-37 | 51.577 | 0 | 0.00113429 | 1.286615e-06 | 863.158 | 0.118462 | 0.1065716 | 0.0001413813 | 9.37238 | 0.46779 | 0.4733029 | 3.039251e-05 | 11.8583 | 0.113971 | 0.04649858 | 0.004552527 | 44.1642 | 0.305905 | 0.2850413 | 0.0004352953 | 54.9821 | 0.0524194 | 0.05926386 | 4.684669e-05 | 853.782 | 0.283615 | 0.2711711 | 0.0001548498 | 53.8168 | 0.708134 | 0.6637959 | 0.00196587 | 71.5649 | 0.614833 | 0.5639697 | 0.002587078 | 82.729 | 0.236842 | 0.261351 | 0.0006006913 | 103.053 | 0.136364 | 0.1440058 | 5.8397e-05 | 464.655 | 0.643258 | 0.6348068 | 7.142265e-05 | 219.608 | 0.446023 | 0.4890939 | 0.0018551 | 279.085 | 0.559659 | 0.5566076 | 9.311007e-06 | 366.013 | 0.215909 | 0.2203073 | 1.934502e-05 | 437.691 | 0.329545 | 0.3365621 | 4.923919e-05 | 442.266 | 0.196023 | 0.2039432 | 6.272958e-05 | 90.5622 | 0.777143 | 0.8904134 | 0.01283019 | 110.369 | 0.357143 | 0.3809963 | 0.000568979 | 184.556 | 0.362857 | 0.3739121 | 0.0001222145 | 237.134 | 0.465714 | 0.5624057 | 0.009349286 | 0.9069083 | 0.481984 | 0.4168704 | 0.004239776 | 0.3273 | 0.868237 | 0.9872484 | 0.01416372 | 0.3009267 | 0.902493 | 0.9802069 | 0.006039451 | 0.4154 | 0.68039 | 0.6165818 | 0.004071486 | 3.330883 | 0.275784 | 0.3139203 | 0.001454376 | 1.334558 | 0.604672 | 0.6368423 | 0.001034931 | 1.433823 | 0.707202 | 0.7157627 | 7.328499e-05 | 1.334558 | 0.173903 | 0.1695989 | 1.852528e-05 | 191.712 | 0.211765 | 0.2086446 | 9.736635e-06 | 248.468 | 0.0964706 | 0.1029584 | 4.209203e-05 | 329.189 | 0.122353 | 0.09503353 | 0.0007463533 | 372.072 | 0.0823529 | 0.04639788 | 0.001292763 | 425.045 | 0.0917647 | 0.06751564 | 0.0005880171 | 30.7015 | 0.333824 | 0.2804754 | 0.002846075 | 84.6731 | 0.380375 | 0.3092136 | 0.005063949 | 142.172 | 0.652775 | 0.6007437 | 0.002707254 |  |  |  |  | 7 |  | 0.9855983 |  | 20 | 1 | 0.9498529 | 0.002514728 | [28 empty] | 8 |  | 0.6394368 | [101 empty] | 135.758 | 0.876072 | 0.9496415 | 0.005412471 | [12 empty] | 19.1345 | 0.100275 | 0.1205875 | 0.0004125959 | 19.8006 | 0.0997253 | 0.1191241 | 0.000376314 | 40.063 | 0.0442308 | 0.04091794 | 1.097503e-05 | 35.004 | 0.0852055 | 0.1018807 | 0.0002780613 | 39.9143 | 0.0616438 | 0.06206855 | 1.804117e-07 | 42.2209 | 0.226027 | 0.2214061 | 2.135256e-05 | 44.9575 | 0.0557672 | 0.05651727 | 5.626086e-07 | 79.8683 | 0.0997812 | 0.1043005 | 2.042446e-05 | 27.2197 | 0.204857 | 0.2039171 | 8.833775e-07 | 18.9628 | 0.0480226 | 0.04238535 | 3.177864e-05 | 43.9607 | 0.150565 | 0.1656247 | 0.0002267935 | 33.8996 | 0.0442254 | 0.04187885 | 5.506291e-06 | 33.9096 | 0.0326761 | 0.02393122 | 7.647294e-05 | 61.6216 | 0.0826331 | 0.08943867 | 4.631572e-05 | [8 empty] | 22.5738 | 0.073895 | 0.07339154 | 2.534743e-07 |  |  |  |  | 9.4862 | 0.0669118 | 0.06832614 | 2.000371e-06 | 27.214 | 0.0698529 | 0.06813773 | 2.941821e-06 | 27.214 | 0.0698529 | 0.06813773 | 2.941821e-06 | 110.764 | 0.0373977 | 0.032723 | 2.185283e-05 | 91.0357 | 0.034484 | 0.03620755 | 2.970636e-06 | 58.472 | 0.0998974 | 0.10695 | 4.973851e-05 | 56.5803 | 0.0342694 | 1.49003e-15 | 0.001174392 | 3.20513 | 0.839056 | 0.3678794 | 0.2220073 | 50.2137 | 0.652361 | 0.643315 | 8.18304e-05 | 55.55556 | 0.577253 | 0.538563 | 0.001496918 |  |  |  |  | 56.83037 | 0.62069 | 0.6162813 | 1.943635e-05 | 16.02563 | 0.462366 | 0.4347588 | 0.0007621601 | 50.2137 | 0.415054 | 0.3684479 | 0.002172125 | 118.9459 | 0.309677 | 0.2585169 | 0.002617355
45.2968 | 0.967483 | 0.87141 | 0.009230021 | 111.233 | 0.242466 | 0.209041 | 0.00111723 | 136.621 | 0.268657 | 0.298154 | 0.000870072 | 499.771 | 0.364312 | 0.3903119 | 0.0006759952 | 233.882 | 0.248763 | 0.2264285 | 0.0004988308 | 39.4521 | 0.3666 | 0.3701203 | 1.239268e-05 | 65.7534 | 0.341764 | 0.3408635 | 8.10928e-07 | 108.858 | 0.373134 | 0.3766489 | 1.235443e-05 | 470.481 | 0.197026 | 0.2447489 | 0.002277472 | 316.741 | 0.449813 | 0.505187 | 0.003066275 | 77.8082 | 0.412271 | 0.428767 | 0.0002721179 | 44.3836 | 0.489582 | 0.4439409 | 0.002083114 | 108.858 | 0.697761 | 0.7992458 | 0.01029917 | 311.213 | 0.252788 | 0.2671664 | 0.0002067387 | 233.882 | 0.248763 | 0.2264304 | 0.0004987467 | 463.235 | 0.159744 | 0.1209714 | 0.001503311 | 992.647 | 0.392971 | 0.4148002 | 0.0004765148 | 1216.91 | 0.664537 | 0.6905004 | 0.0006740971 | 6.43016 | 0.0113197 | 0.01384271 | 6.365563e-06 | 11.6408 | 0.0333027 | 0.03365033 | 1.208437e-07 | 14.5089 | 0.461596 | 0.4706767 | 8.245974e-05 | 125.558 | 0.551981 | 0.5477691 | 1.774032e-05 | 33.7029 | 0.16364 | 0.1576328 | 3.608704e-05 | 40.6874 | 0.182359 | 0.1636889 | 0.0003485745 | 174.107 | 0.245577 | 0.260519 | 0.0002232648 | 183.036 | 0.217945 | 0.2235572 | 3.149708e-05 | 103.665 | 0.884383 | 0.8636075 | 0.0004316219 | 194.504 | 0.941667 | 0.8977086 | 0.001932338 | 250.088 | 0.941667 | 0.9292864 | 0.0001532797 | 575.247 | 0.9125 | 0.848487 | 0.004097669 | 221.514 | 0.518838 | 0.5204662 | 2.650903e-06 | 11.5157 | 0.201375 | 0.1770676 | 0.0005908505 | 19.9648 | 0.235421 | 0.2268523 | 7.342262e-05 | 30.9695 | 0 | 8.642061e-17 | 7.468522e-33 | 56.4007 | 0.00421277 | 0.003641635 | 3.261949e-07 | 922.105 | 0.203077 | 0.1888543 | 0.0002022854 | 9.83264 | 0.569314 | 0.5481012 | 0.0004499829 | 13.2044 | 0.132353 | 0.08206253 | 0.002529131 | 47.0011 | 0.39081 | 0.3552171 | 0.001266857 | 58.6612 | 0.0887097 | 0.08435545 | 1.895952e-05 | 900.84 | 0.349635 | 0.3434979 | 3.766451e-05 | 55.5344 | 0.732057 | 0.6949072 | 0.001380108 | 76.4313 | 0.688995 | 0.665194 | 0.0005664853 | 84.7328 | 0.308612 | 0.3237015 | 0.0002276929 | 104.198 | 0.174641 | 0.1847433 | 0.0001020568 | 481.25 | 0.72191 | 0.7261644 | 1.810003e-05 | 222.658 | 0.514205 | 0.5660594 | 0.00268888 | 285.185 | 0.644886 | 0.656972 | 0.000146072 | 372.113 | 0.286932 | 0.3171337 | 0.000912143 | 443.791 | 0.389205 | 0.3882315 | 9.477986e-07 | 445.316 | 0.238636 | 0.2266055 | 0.0001447329 | 91 |  | 0.9207436 |  | 113.484 | 0.46 | 0.5494709 | 0.008005041 | 190.9 | 0.462857 | 0.5560349 | 0.008682119 | 241.146 | 0.734286 | 0.6797732 | 0.00297164 | 0.9986017 | 0.510182 | 0.4506152 | 0.003548202 | 0.4138017 | 0.89662 | 0.9970056 | 0.01007726 | 0.3538367 | 0.918095 | 0.9918178 | 0.005435049 | 0.4964533 | 0.715993 | 0.687661 | 0.0008027003 | 3.397067 | 0.327044 | 0.3575441 | 0.0009302557 | 1.5 | 0.730256 | 0.7126395 | 0.0003103402 | 1.610293 | 0.753296 | 0.7782857 | 0.0006244873 | 1.422793 | 0.250796 | 0.208686 | 0.001773253 | 196.757 | 0.308235 | 0.3257887 | 0.0003081326 | 252.252 | 0.136471 | 0.1514934 | 0.0002256716 | 334.234 | 0.162353 | 0.1586194 | 1.394004e-05 | 382.162 | 0.122353 | 0.08853147 | 0.001143896 | 438.919 | 0.145882 | 0.1335705 | 0.0001515721 | 33.8221 | 0.456148 | 0.3934476 | 0.003931346 | 88.2624 | 0.469753 | 0.428363 | 0.001713134 | 148.042 | 0.716249 | 0.7176588 | 1.987677e-06 |  |  |  |  | 7.2 |  | 0.9895591 |  | 20.5 |  | 0.9755151 | [29 empty] | 9 |  | 0.7149679 | [101 empty] | 150.303 | 0.947442 | 0.9671614 | 0.0003888531 | [12 empty] | 20.1029 | 0.136264 | 0.1578742 | 0.0004669993 | 21.1664 | 0.157967 | 0.1745299 | 0.0002743286 | 41.4584 | 0.067033 | 0.06762981 | 3.561836e-07 | 35.506 | 0.089863 | 0.1111279 | 0.0004521971 | 42.4281 | 0.080274 | 0.09485878 | 0.0002127157 |  |  |  |  | 45.9259 | 0.0689153 | 0.07094069 | 4.102205e-06 | 82.9955 | 0.204704 | 0.200035 | 2.179927e-05 |  |  |  |  | 19.9666 | 0.0596045 | 0.05833364 | 1.615084e-06 | 45.1696 | 0.219209 | 0.2036856 | 0.0002409773 | 34.925 | 0.0569014 | 0.05620832 | 4.803655e-07 | 35.4567 | 0.0411268 | 0.03478691 | 4.019423e-05 | 62.027 | 0.10084 | 0.1002395 | 3.605674e-07 | [8 empty] | 22.7213 | 0.0788102 | 0.07712038 | 2.855498e-06 |  |  |  |  | 10.4428 | 0.0997549 | 0.1082926 | 7.289315e-05 | 27.3842 | 0.0732843 | 0.07198995 | 1.675329e-06 | 27.3842 | 0.0732843 | 0.07198995 | 1.675329e-06 | 115.756 | 0.0494283 | 0.04799312 | 2.059749e-06 | 93.4126 | 0.0533987 | 0.04705237 | 4.027586e-05 |  |  |  |  | 60.0139 | 0.0408203 | 1.774976e-13 | 0.001666297 | 3.20513 | 0.864807 | 0.3678794 | 0.246937 | 54.84333 | 0.714592 | 0.7197611 | 2.671926e-05 | 59.47296 | 0.635193 | 0.6066086 | 0.0008170676 |  |  |  |  | 59.3537 | 0.663793 | 0.6606459 | 9.904277e-06 | 19.94304 | 0.537634 | 0.5255888 | 0.0001450858 | 55.91185 | 0.44086 | 0.4332261 | 5.827707e-05 | 129.9859 | 0.367742 | 0.292694 | 0.005632205
48.9498 | 0.975031 | 0.9083482 | 0.004446592 | 115.616 | 0.27957 | 0.2628324 | 0.0002801483 | 138.813 | 0.320896 | 0.3353371 | 0.0002085449 | 507.094 | 0.431227 | 0.4571544 | 0.0006722279 | 241.89 | 0.293496 | 0.2896256 | 1.497987e-05 | 43.8356 | 0.512225 | 0.484665 | 0.0007595517 | 70.6849 | 0.393692 | 0.4238695 | 0.0009106795 | 117.626 | 0.514925 | 0.5568996 | 0.001761865 | 474.142 | 0.260223 | 0.2705635 | 0.0001069257 | 326.318 | 0.483344 | 0.5569328 | 0.005415316 | 81.4612 | 0.501908 | 0.52152 | 0.0003846315 | 49.863 | 0.541519 | 0.5606903 | 0.0003675384 | 114.703 | 0.873134 | 0.8588456 | 0.0002041598 | 322.197 | 0.297398 | 0.3610769 | 0.004055007 | 241.89 | 0.293496 | 0.2896274 | 1.496644e-05 | 470.588 | 0.198083 | 0.1711843 | 0.0007235396 | 1040.44 | 0.460064 | 0.498015 | 0.001440278 | 1272.06 | 0.747604 | 0.7565929 | 8.08003e-05 | 6.76275 | 0.0137607 | 0.0159553 | 4.816288e-06 | 11.9734 | 0.0372681 | 0.0378356 | 3.220607e-07 | 16.183 | 0.568609 | 0.5803419 | 0.0001376611 | 127.232 | 0.622297 | 0.5791747 | 0.00185953 | 34.2572 | 0.20026 | 0.2007206 | 2.121647e-07 | 41.6851 | 0.249493 | 0.2710362 | 0.0004641082 | 178.013 | 0.279168 | 0.2906334 | 0.0001314545 | 184.152 | 0.236279 | 0.2353358 | 8.896272e-07 | 112.479 | 0.946679 | 0.9044374 | 0.001784355 | 198.195 | 0.958333 | 0.9064721 | 0.002689553 | 252.375 | 0.95 | 0.9325793 | 0.0003034818 | 598.235 | 0.966667 | 0.8690152 | 0.00953587 | 240.95 | 0.560328 | 0.5847139 | 0.0005946708 | 11.9291 | 0.252199 | 0.2355605 | 0.000276841 | 20.968 | 0.27757 | 0.2716684 | 3.482873e-05 | 33.6625 | 0 | 8.249986e-15 | 6.806227e-29 | 59.7403 | 0.00842553 | 0.007244612 | 1.394567e-06 | 976.842 | 0.291923 | 0.2816005 | 0.0001065531 | 10.1255 | 0.604685 | 0.5925615 | 0.0001469802 | 13.8788 | 0.158088 | 0.1047133 | 0.002848855 | 50.1856 | 0.447362 | 0.4344828 | 0.0001658748 | 63.3403 | 0.145161 | 0.124096 | 0.0004437323 | 954.622 | 0.401016 | 0.4272688 | 0.0006892097 | 57.5382 | 0.744019 | 0.7283522 | 0.0002454474 | 79.0076 | 0.727273 | 0.7113977 | 0.0002520249 | 86.1641 | 0.368421 | 0.3692333 | 6.598219e-07 | 105.916 | 0.253589 | 0.2531508 | 1.920451e-07 | 502.371 | 0.820225 | 0.8148524 | 2.886476e-05 | 225.708 | 0.579545 | 0.6358612 | 0.003171519 | 297.386 | 0.803977 | 0.8057416 | 3.113772e-06 | 376.688 | 0.346591 | 0.3929653 | 0.002150577 | 454.466 | 0.460227 | 0.477209 | 0.0002883876 | 452.941 | 0.278409 | 0.2863131 | 6.247442e-05 | 92 |  | 0.962773 |  | 114.479 | 0.534286 | 0.5980104 | 0.0040608 | 194.012 | 0.568571 | 0.6340862 | 0.004292245 | 241.241 | 0.645714 | 0.682248 | 0.001334732 | 1.106892 | 0.552491 | 0.4896407 | 0.003950163 | 0.4924683 | 0.915563 | 0.9992009 | 0.006995299 | 0.41336 | 0.931481 | 0.9969833 | 0.004290551 | 0.5825733 | 0.74686 | 0.7517337 | 2.375265e-05 | 3.496317 | 0.388548 | 0.4230625 | 0.001191251 | 1.632353 | 0.80457 | 0.7638696 | 0.001656522 | 1.709567 | 0.794287 | 0.8080436 | 0.0001892429 | 1.5 | 0.291795 | 0.2452595 | 0.00216555 | 200.541 | 0.395294 | 0.4178609 | 0.0005092659 | 256.036 | 0.188235 | 0.208752 | 0.0004209463 | 338.018 | 0.197647 | 0.2161844 | 0.0003436362 | 390.991 | 0.157647 | 0.1392323 | 0.0003391019 | 456.577 | 0.218824 | 0.2494469 | 0.0009377592 | 36.9576 | 0.54553 | 0.5048739 | 0.001652917 | 91.3936 | 0.568547 | 0.5281804 | 0.001629462 | 154.807 | 0.805598 | 0.8168433 | 0.0001264574 |  |  |  |  | 7.8 |  | 0.9960325 |  | 21 |  | 0.9881265 | [29 empty] | 10 |  | 0.7774431 | [101 empty] | 210.909 | 0.956936 | 0.9946012 | 0.001418669 | [12 empty] | 20.8062 | 0.190934 | 0.1878598 | 9.450788e-06 | 21.4503 | 0.216758 | 0.187248 | 0.0008708413 | 43.2608 | 0.100549 | 0.1153546 | 0.0002192053 | 36.425 | 0.1 | 0.1291867 | 0.0008518609 | 43.9296 | 0.0994521 | 0.1184144 | 0.0003595677 |  |  |  |  | 46.8925 | 0.0831592 | 0.08742553 | 1.820159e-05 | [8 empty] | 21.0521 | 0.0742938 | 0.07946652 | 2.675704e-05 |  |  |  |  | 36.8841 | 0.088169 | 0.09161243 | 1.18572e-05 | 36.4854 | 0.0498592 | 0.04368349 | 3.813943e-05 | 65.6757 | 0.228291 | 0.2257687 | 6.362098e-06 | [8 empty] | 23.5574 | 0.100193 | 0.1003872 | 3.77047e-08 |  |  |  |  | 10.6568 | 0.126716 | 0.1186912 | 6.439686e-05 | 27.6674 | 0.0796569 | 0.07869275 | 9.29591e-07 | 27.6674 | 0.0796569 | 0.07869275 | 9.29591e-07 | 118.37 | 0.0560576 | 0.05763745 | 2.495939e-06 | 93.4126 | 0.0416051 | 0.04705237 | 2.967278e-05 |  |  |  |  | 63.6558 | 0.100003 | 1.362705e-11 | 0.0100006 | 3.561252 | 0.890558 | 0.3678794 | 0.2731929 | 59.11667 | 0.761803 | 0.7782265 | 0.0002697323 | 63.39037 | 0.678112 | 0.6677997 | 0.0001063427 |  |  |  |  | 62.95259 | 0.709052 | 0.7172683 | 6.750793e-05 | 24.21652 | 0.612903 | 0.6155808 | 7.170739e-06 | 63.03407 | 0.464516 | 0.511461 | 0.002203831 | 142.8063 | 0.419355 | 0.3333151 | 0.007402869
51.5068 | 0.978822 | 0.9279584 | 0.002587103 | 120.548 | 0.327795 | 0.3268106 | 9.690112e-07 | 140.274 | 0.369403 | 0.3603441 | 8.206369e-05 | 514.416 | 0.490706 | 0.5214012 | 0.0009421977 | 251.461 | 0.323296 | 0.3686603 | 0.002057923 | 47.8539 | 0.586945 | 0.5816346 | 2.820009e-05 | 73.9726 | 0.493743 | 0.4780001 | 0.0002478376 | 124.201 | 0.619403 | 0.6711008 | 0.00267266 | 481.465 | 0.327138 | 0.3238096 | 1.107821e-05 | 334.343 | 0.539272 | 0.5978544 | 0.0034319 | 85.8447 | 0.591563 | 0.6219964 | 0.0009261948 | 50.9589 | 0.589684 | 0.5823643 | 5.357752e-05 | 116.895 | 0.91791 | 0.8766858 | 0.001699436 | 324.027 | 0.401487 | 0.3769531 | 0.000601911 | 251.461 | 0.323296 | 0.3686618 | 0.002058054 | 481.618 | 0.242812 | 0.2597007 | 0.0002852269 | 1095.59 | 0.539936 | 0.5869416 | 0.002209524 | 1334.56 | 0.814696 | 0.8168541 | 4.657332e-06 | 7.31707 | 0.0174227 | 0.0200077 | 6.682234e-06 | 12.0843 | 0.0403176 | 0.0393081 | 1.019098e-06 | 17.2991 | 0.660339 | 0.6453581 | 0.0002244262 | 130 |  | 0.6280946 |  | 34.7007 | 0.233823 | 0.2380044 | 1.748395e-05 | 42.2395 | 0.301356 | 0.3366143 | 0.001243151 | 183.036 | 0.315804 | 0.3302196 | 0.0002078105 | 186.942 | 0.266826 | 0.2655519 | 1.623221e-06 | 119.695 | 0.988179 | 0.9289638 | 0.003506442 | 200.041 | 0.966667 | 0.9105836 | 0.003145345 | 254.663 | 0.958333 | 0.9357255 | 0.0005110981 | 624.56 | 0.995833 | 0.8893541 | 0.01133775 | 258.249 | 0.618505 | 0.6372433 | 0.0003511246 | 13.9961 | 0.478563 | 0.5558252 | 0.005969449 | 21.9709 | 0.321262 | 0.3182736 | 8.930602e-06 | 36.3555 | 0 | 4.490259e-13 | 2.016242e-25 | 63.0798 | 0.0210638 | 0.01324757 | 6.109347e-05 | 1040 | 0.389231 | 0.3970328 | 6.086749e-05 | 10.7113 | 0.657807 | 0.6727817 | 0.0002242417 | 15.5644 | 0.216912 | 0.1744309 | 0.001804645 | 53.1874 | 0.467483 | 0.5067386 | 0.001541 | 68.3522 | 0.209677 | 0.1755532 | 0.001164436 | 1005.04 | 0.459716 | 0.5033765 | 0.001906238 | 60.687 | 0.76555 | 0.7748677 | 8.681912e-05 | 81.8702 | 0.758373 | 0.7566915 | 2.827367e-06 | 87.5954 | 0.430622 | 0.4147516 | 0.0002518704 | 108.492 | 0.334928 | 0.3649362 | 0.0009004925 | 521.983 | 0.882022 | 0.8734879 | 7.283098e-05 | 227.233 | 0.650568 | 0.6677282 | 0.0002944733 | 305.011 | 0.866477 | 0.8671712 | 4.819351e-07 | 379.739 | 0.426136 | 0.4431733 | 0.0002902705 | 460.566 | 0.505682 | 0.5258309 | 0.0004059767 | 459.041 | 0.3125 | 0.3360853 | 0.0005562682 | 93 |  | 0.982721 |  | 116.421 | 0.63 | 0.6825975 | 0.002766497 | 194.977 | 0.671429 | 0.6562914 | 0.0002291484 | 243.226 | 0.8 | 0.7306722 | 0.004806348 | 1.231975 | 0.585382 | 0.5332009 | 0.002722872 | 0.579035 | 0.927437 | 0.9998134 | 0.005238346 | 0.492725 | 0.938219 | 0.9992043 | 0.003719212 | 0.6636267 | 0.765875 | 0.8017284 | 0.001285468 | 3.595583 | 0.488514 | 0.4870055 | 2.275715e-06 | 1.786767 | 0.840415 | 0.813726 | 0.000712301 | 1.830883 | 0.855784 | 0.8396045 | 0.0002617771 | 1.577207 | 0.309717 | 0.2834854 | 0.000688098 | 205.586 | 0.472941 | 0.5355409 | 0.003918744 | 257.297 | 0.230588 | 0.2293835 | 1.450934e-06 | 341.802 | 0.24 | 0.2796922 | 0.001575474 | 399.82 | 0.2 | 0.2012134 | 1.472301e-06 | 471.712 | 0.305882 | 0.3642568 | 0.003407619 | 41.4425 | 0.660782 | 0.6453216 | 0.0002390245 | 95.4397 | 0.650862 | 0.6425181 | 6.962011e-05 | 161.592 | 0.85024 | 0.8840981 | 0.001146373 |  |  |  |  | 9 |  | 0.9994299 |  | 21.5 |  | 0.9942612 | [29 empty] | 11 |  | 0.8278787 | [101 empty] | 240 | 0.986039 | 0.9977421 | 0.0001369621 | [20 empty] | 45.0401 | 0.161813 | 0.1761292 | 0.0002049524 | 38.0746 | 0.143562 | 0.1650299 | 0.0004608708 | 47.7368 | 0.18411 | 0.1900753 | 3.558526e-05 |  |  |  |  | 48.0236 | 0.0976766 | 0.1093369 | 0.0001359626 | [8 empty] | 21.9685 | 0.0892655 | 0.1004837 | 0.0001258472 |  |  |  |  | 38.8385 | 0.12507 | 0.1373163 | 0.0001499708 | 38.8876 | 0.068169 | 0.07013568 | 3.867831e-06 | [12 empty] | 24.1967 | 0.119117 | 0.1205644 | 2.09483e-06 | [8 empty] | 27.8933 | 0.0860294 | 0.0843014 | 2.985972e-06 | 27.8933 | 0.0860294 | 0.0843014 | 2.985972e-06 | 121.222 | 0.0754629 | 0.06950422 | 3.550585e-05 | 95.0764 | 0.0600297 | 0.0558264 | 1.766773e-05 |  |  |  |  | 68.5206 | 0.109836 | 1.679533e-09 | 0.01206395 | 4.273519 | 0.916309 | 0.3678794 | 0.300775 | 61.2537 | 0.785408 | 0.8033682 | 0.000322568 | 69.80074 | 0.738197 | 0.7522371 | 0.0001971253 |  |  |  |  | 66.55037 | 0.75 | 0.7661297 | 0.0002601656 | 25.64104 | 0.636559 | 0.6429666 | 4.105785e-05 | 68.73222 | 0.47957 | 0.570225 | 0.008218324 | 153.8463 | 0.455914 | 0.3686802 | 0.007609735
55.8904 | 0.978924 | 0.9525626 | 0.0006949212 | 125.479 | 0.364908 | 0.392168 | 0.000743105 | 141.735 | 0.421642 | 0.385387 | 0.001314422 | 521.739 | 0.542751 | 0.5816917 | 0.001516377 | 254.712 | 0.371786 | 0.3956954 | 0.0005716605 | 51.8721 | 0.67286 | 0.6666719 | 3.829303e-05 | 78.3562 | 0.549366 | 0.546808 | 6.543576e-06 | 129.315 | 0.757463 | 0.7438413 | 0.0001855503 | 486.957 | 0.375465 | 0.3644872 | 0.000120511 | 345.549 | 0.598914 | 0.6508106 | 0.002693258 | 89.4977 | 0.692394 | 0.6941845 | 3.205906e-06 | 54.2466 | 0.648994 | 0.6432946 | 3.248311e-05 | 122.009 | 0.936567 | 0.9104648 | 0.0006813234 | 325.858 | 0.442379 | 0.3928214 | 0.002455957 | 254.712 | 0.371786 | 0.3956967 | 0.0005717239 | 485.294 | 0.28115 | 0.2915731 | 0.0001086413 | 1139.71 | 0.600639 | 0.6506749 | 0.002503589 | 1393.38 | 0.881789 | 0.8611244 | 0.000427027 | 7.64967 | 0.021693 | 0.02278107 | 1.183893e-06 | 12.306 | 0.0439775 | 0.04236941 | 2.585951e-06 | 18.9732 | 0.767352 | 0.7288925 | 0.001479137 | 140 |  | 0.770879 |  | 35.1441 | 0.264338 | 0.277149 | 0.000164123 | 42.7938 | 0.359317 | 0.403279 | 0.001932656 | 186.384 | 0.35246 | 0.3568998 | 1.97118e-05 | 189.732 | 0.288199 | 0.2966406 | 7.126128e-05 | 125.316 | 0.996382 | 0.9437561 | 0.002769487 | 201.27 | 0.970833 | 0.9132251 | 0.003318671 | 256.188 | 0.9625 | 0.9377434 | 0.0006128916 | 669.066 | 0.995833 | 0.9171497 | 0.006191066 | 276.617 | 0.668339 | 0.6877685 | 0.0003775059 | 15.9449 | 0.681813 | 0.7778799 | 0.009228843 | 23.9722 | 0.430234 | 0.4130978 | 0.0002936495 | 39.0485 | 0 | 1.493301e-11 | 2.229948e-22 | 66.4193 | 0.0294894 | 0.02249835 | 4.887474e-05 | 1098.95 | 0.482308 | 0.5027481 | 0.0004177957 | 11.3389 | 0.702136 | 0.7450681 | 0.001843162 | 17.6696 | 0.268382 | 0.2814555 | 0.0001709169 | 56.1971 | 0.532139 | 0.5746385 | 0.001806205 | 73.3695 | 0.258065 | 0.234498 | 0.0005554054 | 1052.1 | 0.51841 | 0.5700379 | 0.00266544 | 64.6947 | 0.791866 | 0.8241237 | 0.001040557 | 86.7366 | 0.799043 | 0.8200053 | 0.000439417 | 89.313 | 0.5 | 0.4684464 | 0.0009956315 | 110.782 | 0.416268 | 0.4650881 | 0.002383402 | 538.578 | 0.91573 | 0.9091541 | 4.324261e-05 | 230.283 | 0.715909 | 0.7251722 | 8.580665e-05 | 311.111 | 0.900568 | 0.9028556 | 5.233115e-06 | 382.789 | 0.491477 | 0.4921039 | 3.930181e-07 | 469.717 | 0.5625 | 0.5941908 | 0.00100431 | 462.092 | 0.363636 | 0.3612795 | 5.553031e-06 | 94 |  | 0.9920239 |  | 116.525 | 0.72 | 0.6867295 | 0.001106928 | 197.06 | 0.734286 | 0.7008505 | 0.001117932 | 245.327 | 0.845714 | 0.7752583 | 0.004964 | 1.323708 | 0.608874 | 0.5638931 | 0.002023282 | 0.661675 | 0.936949 | 0.9999535 | 0.003969564 | 0.5853167 | 0.938301 | 0.9998321 | 0.003786077 | 0.7446817 | 0.789629 | 0.8427169 | 0.002818321 | 3.683817 | 0.5731 | 0.5412761 | 0.001012758 | 1.974267 | 0.873684 | 0.8616055 | 0.0001458906 | 2.00735 | 0.899314 | 0.8771792 | 0.0004899503 | 1.665442 | 0.340456 | 0.3284903 | 0.0001431772 | 208.108 | 0.543529 | 0.5896062 | 0.00212311 | 262.342 | 0.317647 | 0.3170482 | 3.585143e-07 | 344.324 | 0.289412 | 0.3240248 | 0.001198045 | 412.432 | 0.28 | 0.3031877 | 0.0005376715 | 475.495 | 0.388235 | 0.3935122 | 2.784887e-05 | 48.2067 | 0.752483 | 0.7993939 | 0.002200631 | 98.13 | 0.721425 | 0.707058 | 0.0002064095 | 169.29 | 0.885461 | 0.932239 | 0.002188178 |  |  |  |  | 10 |  | 0.9998869 |  | 22 |  | 0.9972307 | [29 empty] | 12 |  | 0.8678586 | [101 empty] | 301.818 | 1.01176 | 0.9996467 | 0.0001467327 | [20 empty] | 45.7381 | 0.222802 | 0.2030825 | 0.0003888598 | 38.7865 | 0.199178 | 0.1817325 | 0.0003043451 | 48.4603 | 0.226027 | 0.2053446 | 0.0004277613 |  |  |  |  | 51.503 | 0.189174 | 0.1928077 | 1.32037e-05 | [8 empty] | 22.6342 | 0.10113 | 0.1175313 | 0.0002690037 |  |  |  |  | 41.1907 | 0.201127 | 0.2043008 | 1.007277e-05 | 40.4301 | 0.0819718 | 0.09146742 | 9.016671e-05 | [24 empty] | 28.1762 | 0.0928922 | 0.09165159 | 1.539101e-06 | 28.1762 | 0.0928922 | 0.09165159 | 1.539101e-06 | 121.46 | 0.0636689 | 0.07055862 | 4.746825e-05 | 97.2156 | 0.0688712 | 0.06858739 | 8.054651e-08 |  |  |  |  | 77.0892 | 0.10978 | 9.501147e-07 | 0.01205144 | 4.62963 | 0.9399142 | 0.3678794 | 0.3272238 | 66.23926 | 0.824034 | 0.8525129 | 0.0008110466 | 76.56704 | 0.785408 | 0.8212785 | 0.001286691 |  |  |  |  | 69.42741 | 0.780172 | 0.7999217 | 0.0003900511 | 28.84615 | 0.688172 | 0.69944 | 0.0001269688 |  |  |  |  | 163.8178 | 0.48172 | 0.4006272 | 0.006576034
61.7352 | 0.97906 | 0.9730069 | 3.664051e-05 | 130.411 | 0.413132 | 0.456829 | 0.001909425 | 143.196 | 0.462687 | 0.4103515 | 0.002739007 | 532.723 | 0.609665 | 0.6628717 | 0.002830954 | 264.325 | 0.427705 | 0.474318 | 0.002172774 | 55.5251 | 0.725184 | 0.7323723 | 5.167114e-05 | 81.0959 | 0.586445 | 0.5872231 | 6.054955e-07 | 131.507 | 0.798507 | 0.7707476 | 0.0007705834 | 494.279 | 0.423792 | 0.4187074 | 2.585342e-05 | 351.987 | 0.654849 | 0.6789092 | 0.0005788951 | 93.1507 | 0.770838 | 0.7553256 | 0.0002406349 | 58.6301 | 0.734247 | 0.7143618 | 0.0003954224 | 124.201 | 0.951493 | 0.9220771 | 0.0008652969 | 340.503 | 0.486989 | 0.5160763 | 0.0008460714 | 264.325 | 0.427705 | 0.474319 | 0.002172863 | 496.324 | 0.335463 | 0.3900691 | 0.002981822 | 1191.18 | 0.683706 | 0.7157612 | 0.001027538 | 1452.21 | 0.936102 | 0.8953845 | 0.001657914 | 8.20399 | 0.0271842 | 0.02801603 | 6.919399e-07 | 12.7494 | 0.0570899 | 0.04897184 | 6.590283e-05 | 20 |  | 0.7718408 |  | 150 |  | 0.8644978 |  | 35.5876 | 0.297902 | 0.3175703 | 0.0003868424 | 43.2373 | 0.414222 | 0.4559372 | 0.001740157 | 191.964 | 0.416612 | 0.4014297 | 0.0002305027 | 191.964 | 0.318753 | 0.3219501 | 1.02215e-05 | 178.754 | 0.995145 | 0.9941786 | 9.339205e-07 | 203.73 | 0.979167 | 0.9182908 | 0.003705915 | 257.713 | 0.966667 | 0.9396999 | 0.0007272247 | 700 | 1 | 0.9324017 | 0.004569533 | 296.066 | 0.722329 | 0.7352491 | 0.0001669296 | 17.8937 | 0.931326 | 0.8981406 | 0.00110127 | 24.9755 | 0.471869 | 0.4599578 | 0.0001418767 | 41.7415 | 0 | 3.224407e-10 | 1.03968e-19 | 68.6456 | 0.0379149 | 0.03087574 | 4.954977e-05 | 1157.89 | 0.575385 | 0.5993248 | 0.0005731136 | 11.7992 | 0.741987 | 0.7893447 | 0.002242753 | 19.6086 | 0.341912 | 0.3890736 | 0.002224216 | 59.2053 | 0.588697 | 0.6366243 | 0.002297028 | 78.3828 | 0.318548 | 0.2984501 | 0.0004039249 | 1105.88 | 0.588106 | 0.6393715 | 0.002628154 | 68.9885 | 0.813397 | 0.8660358 | 0.002770841 | 90.458 | 0.832536 | 0.858119 | 0.0006544909 | 90.1718 | 0.538278 | 0.4946367 | 0.001904561 | 111.927 | 0.5 | 0.5131839 | 0.000173814 | 555.172 | 0.938202 | 0.9351365 | 9.397358e-06 | 231.808 | 0.795455 | 0.750782 | 0.001995676 | 323.312 | 0.9375 | 0.9488163 | 0.0001280585 | 385.839 | 0.553977 | 0.5391215 | 0.0002206845 | 477.342 | 0.616477 | 0.6461886 | 0.0008827812 | 466.667 | 0.40625 | 0.3990816 | 5.138598e-05 | 95 |  | 0.9963275 |  | 117.438 | 0.782857 | 0.7212534 | 0.003794998 | 199.134 | 0.805714 | 0.7406427 | 0.004234268 | 247.435 | 0.885714 | 0.8135367 | 0.005209563 | 1.432137 | 0.634713 | 0.5986212 | 0.001302617 | 0.744315 | 0.946461 | 0.9999884 | 0.002865182 | 0.6646833 | 0.942816 | 0.9999558 | 0.003264953 | 0.8358667 | 0.799172 | 0.8795494 | 0.006460531 | 3.75 | 0.621795 | 0.5799059 | 0.001754694 | 2.161767 | 0.899261 | 0.8979489 | 1.721476e-06 | 2.25 | 0.935128 | 0.9156124 | 0.0003808582 | 1.7647 | 0.394268 | 0.3798516 | 0.0002078332 | 209.369 | 0.618824 | 0.6151324 | 1.362809e-05 | 268.649 | 0.451765 | 0.4307474 | 0.0004417374 | 350.631 | 0.414118 | 0.436427 | 0.0004976909 | 420 | 0.371765 | 0.3680252 | 1.398594e-05 | 483.063 | 0.463529 | 0.4514095 | 0.000146883 | 54.072 | 0.825369 | 0.8823823 | 0.00325052 | 104.905 | 0.789597 | 0.8289552 | 0.001549071 | 178.343 | 0.932435 | 0.964451 | 0.001025027 |  |  |  |  | 11 |  | 0.9999776 |  | 22.5 |  | 0.9986647 | [29 empty] | 13 |  | 0.899119 | [129 empty] | 38.9323 | 0.226301 | 0.1852368 | 0.001686267 | [8 empty] | 51.4786 | 0.203969 | 0.1921491 | 0.00013971 | [8 empty] | 23.9519 | 0.14096 | 0.1554129 | 0.0002088877 |  |  |  |  | 41.515 | 0.225634 | 0.2143773 | 0.0001267132 | 41.8862 | 0.0957746 | 0.1146936 | 0.0003579273 | [24 empty] | 28.4032 | 0.0973039 | 0.09780975 | 2.558846e-07 | 28.4032 | 0.0973039 | 0.09780975 | 2.558846e-07 | 127.402 | 0.100268 | 0.1000822 | 3.45078e-08 | 98.8795 | 0.0782048 | 0.07968024 | 2.17691e-06 |  |  |  |  | 111.406 | 0.109605 | 0.04638779 | 0.003996415 | 5.341889 | 0.9656652 | 0.3678794 | 0.3573478 | 71.58111 | 0.860515 | 0.8925309 | 0.001025018 | 82.62111 | 0.817597 | 0.8680071 | 0.002541177 |  |  |  |  | 71.9437 | 0.803879 | 0.8259141 | 0.0004855456 | 32.76352 | 0.735484 | 0.7587734 | 0.0005423946 |  |  |  |  | 176.6381 | 0.509677 | 0.4413279 | 0.004671595
71.2329 | 0.979282 | 0.9892972 | 0.0001003045 | 133.151 | 0.453915 | 0.4917984 | 0.001435152 | 145.388 | 0.496269 | 0.4474302 | 0.002385229 | 540.046 | 0.698885 | 0.7102855 | 0.0001299709 | 269.134 | 0.45753 | 0.5122327 | 0.002992385 | 59.9087 | 0.770062 | 0.7969439 | 0.000722638 | 83.8356 | 0.605006 | 0.6253359 | 0.0004133039 | 138.082 | 0.83209 | 0.8374306 | 2.852154e-05 | 499.771 | 0.494424 | 0.4587638 | 0.001271647 | 360.03 | 0.721971 | 0.7115875 | 0.0001078171 | 97.8995 | 0.823187 | 0.8192618 | 1.540716e-05 | 64.1096 | 0.778776 | 0.786899 | 6.59826e-05 | 126.393 | 0.962687 | 0.9322397 | 0.0009270363 | 349.657 | 0.557621 | 0.5868112 | 0.0008520702 | 269.134 | 0.45753 | 0.5122335 | 0.002992469 | 503.676 | 0.42492 | 0.4553423 | 0.0009255152 | 1242.65 | 0.750799 | 0.7708805 | 0.0004032651 | 1511.03 | 0.958466 | 0.921574 | 0.001361019 | 8.42572 | 0.0305392 | 0.03033533 | 4.156225e-08 | 13.3038 | 0.0705079 | 0.05814971 | 0.0001527247 | 25 |  | 0.9067203 |  | 160 |  | 0.9217574 |  | 35.9202 | 0.32841 | 0.3483593 | 0.0003979759 | 43.5698 | 0.472169 | 0.4944068 | 0.0004945208 | 199.219 | 0.483802 | 0.4585521 | 0.0006375598 | 195.313 | 0.352351 | 0.3603282 | 6.363626e-05 |  |  |  |  | 206.8 | 0.983333 | 0.9242171 | 0.003494686 | 259.238 | 0.970833 | 0.9415969 | 0.0008547505 |  |  |  |  | 314.434 | 0.772163 | 0.774553 | 5.712333e-06 | 18.0709 | 0.945177 | 0.9053405 | 0.00158695 | 25.9808 | 0.503738 | 0.5055777 | 3.384558e-06 | 44.4345 | 0 | 4.767575e-09 | 2.272977e-17 | 72.7273 | 0.0631915 | 0.05158881 | 0.0001346223 | 1221.05 | 0.664231 | 0.6885492 | 0.0005913753 | 12.4268 | 0.803937 | 0.8389192 | 0.001223757 | 21.7162 | 0.422794 | 0.5040422 | 0.006601275 | 62.2128 | 0.641207 | 0.692051 | 0.002585115 | 83.733 | 0.375 | 0.369409 | 3.125904e-05 | 1149.58 | 0.646794 | 0.6897005 | 0.001840964 | 73.855 | 0.837321 | 0.9023071 | 0.004223188 | 96.7557 | 0.863636 | 0.9061525 | 0.001807655 | 91.3168 | 0.566986 | 0.5286539 | 0.001469351 | 114.218 | 0.610048 | 0.602559 | 5.608505e-05 | 571.767 | 0.949438 | 0.953877 | 1.970431e-05 | 233.333 | 0.852273 | 0.7743881 | 0.006066053 | 346.187 | 0.982955 | 0.9850197 | 4.263063e-06 | 387.364 | 0.596591 | 0.5617537 | 0.001213635 | 483.442 | 0.65625 | 0.6842751 | 0.0007854074 | 472.767 | 0.446023 | 0.4489392 | 8.504306e-06 | 96 |  | 0.9983111 |  | 119.502 | 0.862857 | 0.7880527 | 0.005595686 | 202.316 | 0.845714 | 0.7931686 | 0.00276102 | 254.931 | 0.914286 | 0.9067987 | 5.605906e-05 | 1.582252 | 0.6723 | 0.6436915 | 0.0008184485 | 0.8230083 | 0.958327 | 0.9999969 | 0.001736381 | 0.8333333 | 0.942966 | 0.9999974 | 0.003252581 | 0.91692 | 0.813448 | 0.905392 | 0.00845369 | 3.816183 | 0.665362 | 0.6165012 | 0.002387377 | 2.38235 | 0.924827 | 0.9291801 | 1.894941e-05 | 2.580883 | 0.952964 | 0.9499445 | 9.117164e-06 | 1.863967 | 0.414747 | 0.4309992 | 0.0002641343 | 214.414 | 0.694118 | 0.7062786 | 0.0001478808 | 278.739 | 0.590588 | 0.5989081 | 6.922387e-05 | 353.153 | 0.508235 | 0.4802805 | 0.0007814568 | 427.568 | 0.430588 | 0.4328881 | 5.290424e-06 | 490.631 | 0.536471 | 0.5074691 | 0.0008411102 | 62.2102 | 0.888822 | 0.9457153 | 0.003236847 | 111.688 | 0.838945 | 0.9035334 | 0.004171664 | 186.497 | 0.960593 | 0.9802566 | 0.0003866566 | [8 empty] | 23 |  | 0.9993564 | [29 empty] | 14 |  | 0.9233114 | [153 empty] | 25.0687 | 0.218644 | 0.1913554 | 0.0007446689 | [8 empty] | 42.4866 | 0.100563 | 0.1251126 | 0.0006026808 | [24 empty] | 28.6309 | 0.10049 | 0.1042172 | 1.389185e-05 | 28.6309 | 0.10049 | 0.1042172 | 1.389185e-05 | 132.156 | 0.128024 | 0.1280174 | 4.418921e-11 | 100.543 | 0.0880299 | 0.09179102 | 1.414602e-05 |  |  |  |  | 127.197 | 0.208226 | 0.2155668 | 5.388695e-05 |  |  |  |  | 77.63519 | 0.892704 | 0.9254922 | 0.001075069 | 91.16815 | 0.849785 | 0.9149912 | 0.004251853 |  |  |  |  | 74.81926 | 0.829741 | 0.8518962 | 0.0004908511 | 34.9003 | 0.763441 | 0.7868238 | 0.0005467546 |  |  |  |  | 191.5956 | 0.539785 | 0.487756 | 0.002707014
80 | 1 | 0.995464 | 2.057551e-05 | 136.438 | 0.487299 | 0.5324293 | 0.00203674 | 148.311 | 0.533582 | 0.4956887 | 0.001435901 | 551.03 | 0.765799 | 0.7713563 | 3.088353e-05 | 270.793 | 0.502297 | 0.5250143 | 0.0005160756 | 63.1963 | 0.811184 | 0.8360922 | 0.0006204181 | 86.5753 | 0.638382 | 0.660994 | 0.0005113022 | 149.772 | 0.962687 | 0.9142183 | 0.00234922 | 505.263 | 0.539033 | 0.4978559 | 0.001695552 | 371.224 | 0.77415 | 0.7526362 | 0.000462843 | 104.11 | 0.871839 | 0.8803116 | 7.178528e-05 | 68.4932 | 0.81588 | 0.8329938 | 0.0002928828 | 127.123 | 0.970149 | 0.9353317 | 0.001212247 | 356.979 | 0.650558 | 0.6385781 | 0.0001435186 | 270.793 | 0.502297 | 0.525015 | 0.0005161075 | 507.353 | 0.482428 | 0.4871709 | 2.249507e-05 | 1290.44 | 0.805112 | 0.813705 | 7.383942e-05 | 1573.53 | 0.964856 | 0.9424871 | 0.000500366 | 8.75831 | 0.0338949 | 0.03406636 | 2.939724e-08 | 13.7472 | 0.0769131 | 0.06624346 | 0.0001138411 | 30 |  | 0.9636522 |  | 170 |  | 0.9554357 |  | 36.918 | 0.426032 | 0.4407204 | 0.0002157482 | 43.9024 | 0.52097 | 0.531673 | 0.0001145536 | 210 |  | 0.5395939 |  | 199.219 | 0.382884 | 0.4051701 | 0.000496672 |  |  |  |  | 210.483 | 0.9875 | 0.9307839 | 0.003216712 | 261.525 | 0.975 | 0.9443338 | 0.0009404157 |  |  |  |  | 331.701 | 0.801173 | 0.8068774 | 3.253992e-05 | 18.3071 | 0.954393 | 0.9141905 | 0.001616241 | 27.992 | 0.564393 | 0.5909511 | 0.0007053313 | 47.1275 | 0.00283262 | 5.057778e-08 | 8.02345e-06 | 76.4378 | 0.101106 | 0.07700735 | 0.0005807447 | 1280 | 0.744615 | 0.7574472 | 0.0001646654 | 13.2218 | 0.914419 | 0.8865144 | 0.0007786687 | 23.7407 | 0.514706 | 0.6043936 | 0.008043864 | 65.2238 | 0.713959 | 0.7408355 | 0.0007223457 | 88.0778 | 0.427419 | 0.4271409 | 7.734491e-08 | 1200 | 0.720147 | 0.7409074 | 0.0004309923 | 78.4351 | 0.854067 | 0.9277971 | 0.005436128 | 100.477 | 0.882775 | 0.9268286 | 0.001940722 | 92.4618 | 0.605263 | 0.561471 | 0.001917741 | 116.508 | 0.710526 | 0.6806526 | 0.0008924222 | 588.362 | 0.960674 | 0.9672975 | 4.387034e-05 | 236.383 | 0.894886 | 0.8159226 | 0.006235224 | 361.438 | 0.988636 | 0.9934504 | 2.317885e-05 | 390.414 | 0.639205 | 0.6050307 | 0.001167881 | 492.593 | 0.730114 | 0.7354631 | 2.861295e-05 | 480.392 | 0.502841 | 0.5093097 | 4.184397e-05 | 97 |  | 0.9992237 |  | 122.673 | 0.914286 | 0.8636877 | 0.00256019 | 206.581 | 0.88 | 0.8489576 | 0.0009636331 | 261.355 | 0.94 | 0.9497022 | 9.413255e-05 | 1.67405 | 0.688733 | 0.6694473 | 0.0003719382 | 0.9017483 | 0.958402 | 0.9999992 | 0.001730325 | 0.747355 | 0.945112 | 0.999989 | 0.003011483 | 1.00304 | 0.822988 | 0.9270549 | 0.01082992 | 3.926467 | 0.690965 | 0.6725979 | 0.0003373513 | 2.669117 | 0.955498 | 0.9562915 | 6.295766e-07 | 2.911767 | 0.978492 | 0.9705322 | 6.335911e-05 | 1.919117 | 0.430113 | 0.4589865 | 0.0008336815 | 218.198 | 0.769412 | 0.7629451 | 4.182035e-05 | 288.829 | 0.710588 | 0.7319552 | 0.0004565575 | 358.198 | 0.597647 | 0.5634067 | 0.001172401 | 433.874 | 0.477647 | 0.4856137 | 6.346865e-05 | 505.766 | 0.621176 | 0.6105727 | 0.0001124309 | 73.0771 | 0.938131 | 0.9811877 | 0.001853878 | 118.478 | 0.874175 | 0.9466537 | 0.005253169 | 194.654 | 0.981693 | 0.9890768 | 5.452074e-05 | [8 empty] | 24 |  | 0.9998505 | [29 empty] | 15 |  | 0.9418899 | [165 empty] | 45.1882 | 0.172113 | 0.1775468 | 2.952581e-05 | [24 empty] | 28.7438 | 0.103676 | 0.1074788 | 1.446106e-05 | 28.7438 | 0.103676 | 0.1074788 | 1.446106e-05 |  |  |  |  | 102.445 | 0.0998202 | 0.106871 | 4.97138e-05 |  |  |  |  | 132.944 | 0.306889 | 0.303581 | 1.094262e-05 |  |  |  |  | 83.33333 | 0.916309 | 0.9474922 | 0.000972392 | 100.4274 | 0.873391 | 0.947779 | 0.005533573 |  |  |  |  | 78.05296 | 0.855603 | 0.8768589 | 0.0004518131 | 39.53 | 0.812903 | 0.83808 | 0.0006338829 |  |  |  |  | 211.8944 | 0.569892 | 0.5480079 | 0.000478914
|  |  |  | 141.918 | 0.550347 | 0.5961826 | 0.002100899 | 152.694 | 0.600746 | 0.5643178 | 0.001327014 | 565.675 | 0.877323 | 0.8355204 | 0.001747459 | 277.207 | 0.543308 | 0.5727603 | 0.0008674367 | 67.9452 | 0.859802 | 0.8806835 | 0.0004360361 | 88.2192 | 0.649518 | 0.681178 | 0.001002354 | 153.425 | 0.970149 | 0.930096 | 0.001604241 | 510.755 | 0.605948 | 0.5356623 | 0.004940075 | 380.801 | 0.807681 | 0.7838091 | 0.0005698696 | 107.763 | 0.909238 | 0.9066494 | 6.700799e-06 | 75.0685 | 0.86413 | 0.8854511 | 0.0004545891 | 132.968 | 0.985075 | 0.9556177 | 0.0008677303 | 364.302 | 0.69145 | 0.6856626 | 3.349429e-05 | 277.207 | 0.543308 | 0.5727607 | 0.0008674642 | 518.382 | 0.543131 | 0.5773327 | 0.001169755 | 1341.91 | 0.86262 | 0.8517838 | 0.0001174233 | 1639.71 | 0.977636 | 0.9587221 | 0.0003577352 | 8.86918 | 0.0369443 | 0.03537893 | 2.450383e-06 | 14.0798 | 0.079659 | 0.07275916 | 4.760785e-05 | 35 |  | 0.9860981 |  | 180 |  | 0.9748142 |  | 37.5831 | 0.499243 | 0.5003246 | 1.169884e-06 | 44.6785 | 0.597236 | 0.6126335 | 0.000237083 | 250 |  | 0.7719597 |  | 203.125 | 0.416476 | 0.4494933 | 0.001090142 |  |  |  |  | 215.394 | 0.991667 | 0.938693 | 0.002806247 | 266.862 | 0.979167 | 0.9502452 | 0.0008364698 |  |  |  |  | 351.146 | 0.850997 | 0.83835 | 0.0001599473 | 18.4252 | 0.959001 | 0.9183146 | 0.001655383 | 28.9943 | 0.610654 | 0.6299286 | 0.0003715108 | 49.8205 | 0.00377682 | 4.010584e-07 | 1.426134e-05 | 80.1484 | 0.126383 | 0.1088937 | 0.0003058771 | 1343.16 | 0.820769 | 0.816692 | 1.6622e-05 | 13.9331 | 0.989623 | 0.9176321 | 0.005182683 | 25.6809 | 0.602941 | 0.6873865 | 0.007131035 | 68.2313 | 0.766469 | 0.7830789 | 0.0002758876 | 93.4307 | 0.475806 | 0.4963298 | 0.0004212283 | 1253.78 | 0.786179 | 0.7877 | 2.313405e-06 | 85.3053 | 0.87799 | 0.9544244 | 0.005842212 | 105.63 | 0.901914 | 0.948367 | 0.002157884 | 93.6069 | 0.629187 | 0.5929442 | 0.001313537 | 119.943 | 0.818182 | 0.7752276 | 0.001845077 | 604.957 | 0.963483 | 0.9768603 | 0.0001789527 | 240.959 | 0.934659 | 0.8655649 | 0.00477399 | 372.113 | 0.991477 | 0.9963352 | 2.360221e-05 | 396.514 | 0.696023 | 0.6828579 | 0.0001733186 | 500.218 | 0.795455 | 0.7727971 | 0.0005133786 | 484.967 | 0.53125 | 0.54403 | 0.0001633279 | 98 |  | 0.9996433 |  | 126.928 | 0.957143 | 0.9264775 | 0.0009403737 | 210.86 | 0.9 | 0.8908489 | 8.374233e-05 | 269.935 | 0.96 | 0.9782764 | 0.000334028 | 1.749083 | 0.709879 | 0.6894614 | 0.0004168766 | 0.9883617 | 0.958483 | 0.9999998 | 0.001723645 | 0.9226183 | 0.945267 | 0.9999994 | 0.002995638 | 1.084093 | 0.832524 | 0.943034 | 0.01221245 | 3.981617 | 0.714023 | 0.6982849 | 0.0002476863 | 2.900733 | 0.973367 | 0.9705233 | 8.086359e-06 | 3.165433 | 0.996354 | 0.9804299 | 0.0002535759 | 1.963233 | 0.460867 | 0.4810378 | 0.0004068594 | 221.982 | 0.84 | 0.8101622 | 0.0008902962 | 296.396 | 0.825882 | 0.8065149 | 0.0003750844 | 367.027 | 0.691765 | 0.6883992 | 1.13288e-05 | 440.18 | 0.522353 | 0.5362339 | 0.0001926807 | 524.685 | 0.724706 | 0.7179359 | 4.583424e-05 | 88.0307 | 0.980344 | 0.9957009 | 0.0002358351 | 127.081 | 0.914094 | 0.9751755 | 0.003730955 | 200.55 | 0.988696 | 0.9928884 | 1.757658e-05 | [40 empty] | 16 |  | 0.9560748 | [165 empty] | 45.833 | 0.225352 | 0.1912648 | 0.001161936 | [24 empty] | 29.3045 | 0.126471 | 0.1244902 | 3.923528e-06 | 29.3045 | 0.126471 | 0.1244902 | 3.923528e-06 |  |  |  |  | 103.871 | 0.128073 | 0.119018 | 8.199322e-05 |  |  |  |  | 141.011 | 0.415414 | 0.4332756 | 0.0003190368 |  |  |  |  | 91.88037 | 0.9420601 | 0.9691282 | 0.0007326821 | 117.5215 | 0.899142 | 0.9790959 | 0.006392619 |  |  |  |  | 81.28593 | 0.87931 | 0.8978641 | 0.0003442546 | 42.02296 | 0.836559 | 0.8608374 | 0.0005894407 |  |  |  |  | 229.3448 | 0.587097 | 0.5965687 | 8.971247e-05
|  |  |  | 147.397 | 0.613394 | 0.6541491 | 0.001660979 | 154.886 | 0.645522 | 0.5965614 | 0.002397145 | 572.998 | 0.914498 | 0.8611322 | 0.002847906 | 288.478 | 0.643994 | 0.6493133 | 2.829445e-05 | 71.9635 | 0.893478 | 0.9093157 | 0.0002508333 | 90.9589 | 0.682894 | 0.712782 | 0.0008932935 | 162.192 | 0.981343 | 0.957484 | 0.0005692528 | 521.739 | 0.650558 | 0.6064685 | 0.00194388 | 391.959 | 0.837472 | 0.8158233 | 0.0004686655 | 111.416 | 0.954099 | 0.927431 | 0.0007111807 | 80.5479 | 0.904955 | 0.9169705 | 0.0001443713 | 136.621 | 0.992537 | 0.9649849 | 0.0007591195 | 378.947 | 0.769517 | 0.7655539 | 1.570586e-05 | 288.478 | 0.643994 | 0.6493134 | 2.82956e-05 | 525.735 | 0.603834 | 0.6318892 | 0.000787097 | 1393.38 | 0.929712 | 0.8826437 | 0.002215428 | 1713.24 | 0.98722 | 0.9715259 | 0.0002463048 | 9.20177 | 0.0406049 | 0.03952801 | 1.159685e-06 | 14.5233 | 0.0836251 | 0.08204186 | 2.506657e-06 | 40 |  | 0.9947207 |  | 190 |  | 0.9858283 |  | 37.8049 | 0.529744 | 0.5195854 | 0.0001031969 | 44.9002 | 0.658226 | 0.6340132 | 0.0005862593 | 260 |  | 0.8119619 |  | 206.473 | 0.45619 | 0.4866552 | 0.000928131 |  |  |  |  | 225.823 | 1 | 0.9526925 | 0.002238001 | 296.598 | 0.983333 | 0.97352 | 9.62942e-05 |  |  |  |  | 370.555 | 0.867488 | 0.8650815 | 5.79104e-06 | 18.5433 | 0.963609 | 0.922249 | 0.001710648 | 29.9988 | 0.646636 | 0.6663661 | 0.0003892763 | 52.5135 | 0.00660944 | 2.463893e-06 | 4.365213e-05 | 83.859 | 0.164298 | 0.1469396 | 0.0003013135 | 1402.11 | 0.884231 | 0.8600678 | 0.0005838588 | 14.3933 | 1.01185 | 0.9332335 | 0.006180552 | 27.7085 | 0.731618 | 0.7592814 | 0.0007652636 | 71.2396 | 0.823027 | 0.8192977 | 1.390785e-05 | 98.1124 | 0.524194 | 0.5537172 | 0.0008716171 | 1304.2 | 0.83389 | 0.8247848 | 8.290522e-05 | 91.0305 | 0.894737 | 0.9690665 | 0.005524869 | 111.927 | 0.916268 | 0.9664312 | 0.002516351 | 95.6107 | 0.672249 | 0.6444743 | 0.0007714339 | 122.805 | 0.861244 | 0.8348481 | 0.0006967439 | 617.026 | 0.966292 | 0.9820238 | 0.0002474882 | 248.584 | 0.963068 | 0.9217075 | 0.001710694 | 381.264 | 0.991477 | 0.9977733 | 3.964354e-05 | 401.089 | 0.741477 | 0.7332614 | 6.749613e-05 | 512.418 | 0.838068 | 0.8231911 | 0.0002213216 | 492.593 | 0.582386 | 0.5987945 | 0.0002692405 |  |  |  |  | 133.352 | 0.982857 | 0.9718585 | 0.0001209661 | 218.353 | 0.931429 | 0.9391306 | 5.931431e-05 | 278.531 | 0.965714 | 0.9907112 | 0.0006248603 | 1.840833 | 0.731019 | 0.7126637 | 0.0003369176 | 1.074938 | 0.967999 | 1 | 0.001024061 | 0.9986767 | 0.956446 | 0.9999998 | 0.001896937 | 1.160082 | 0.844427 | 0.9548979 | 0.01220382 | 4.080883 | 0.762707 | 0.7405472 | 0.0004910584 | 3.176467 | 0.993786 | 0.9816149 | 0.0001481345 | 4.323533 | 1.00109 | 0.9970237 | 1.653486e-05 | 1.996317 | 0.486497 | 0.4973382 | 0.0001175309 | 225.766 | 0.905882 | 0.8489124 | 0.003245533 | 302.703 | 0.863529 | 0.8541374 | 8.820127e-05 | 375.856 | 0.792941 | 0.7842779 | 7.504844e-05 | 451.532 | 0.574118 | 0.6201927 | 0.002122881 | 548.649 | 0.832941 | 0.8185963 | 0.0002057716 | 97.5535 | 0.992019 | 0.9983263 | 3.978223e-05 | 134.332 | 0.932849 | 0.9870553 | 0.002938328 | 205.537 | 0.995708 | 0.9950559 | 4.251732e-07 | [40 empty] | 20 |  | 0.9858641 | [213 empty] | 158.645 | 0.6522 | 0.6801469 | 0.0007810309 |  |  |  |  | 99.00296 | 0.9570815 | 0.9802416 | 0.0005363923 | 126.0685 | 0.9077253 | 0.9868289 | 0.006257381 |  |  |  |  | 85.59444 | 0.9051724 | 0.9206454 | 0.0002394136 | 47.72074 | 0.886022 | 0.9022243 | 0.0002625141 |  |  |  |  | 242.5215 | 0.602151 | 0.6309759 | 0.0008308734
|  |  |  | 151.233 | 0.665305 | 0.6910436 | 0.0006624743 | 163.653 | 0.701493 | 0.7094234 | 6.289189e-05 | 580.32 | 0.936803 | 0.8830353 | 0.002890967 | 293.305 | 0.685013 | 0.6789831 | 3.635933e-05 | 75.6164 | 0.934608 | 0.9295762 | 2.53187e-05 | 93.6986 | 0.705158 | 0.7418674 | 0.001347576 | 168.037 | 0.988806 | 0.9695823 | 0.0003695522 | 543.707 | 0.713755 | 0.7254485 | 0.0001367374 | 399.943 | 0.86728 | 0.8360915 | 0.0009727233 | 116.164 | 0.98033 | 0.9478825 | 0.001052841 | 86.5753 | 0.934678 | 0.9420472 | 5.430559e-05 | 141.735 | 0.996269 | 0.9749162 | 0.0004559409 | 413.73 | 0.884758 | 0.8890302 | 1.825128e-05 | 293.305 | 0.685013 | 0.6789831 | 3.635957e-05 | 536.765 | 0.686901 | 0.7042347 | 0.0003004572 | 1441.18 | 0.980831 | 0.9058396 | 0.00562371 | 1816.18 | 0.98722 | 0.9831252 | 1.676722e-05 | 9.4235 | 0.0448745 | 0.0424738 | 5.763366e-06 | 14.745 | 0.0863704 | 0.08693623 | 3.201647e-07 | 45 |  | 0.9980006 |  | 200 |  | 0.9920454 |  | 38.6918 | 0.630408 | 0.5926338 | 0.00142689 | 45 |  | 0.6433683 |  | 270 |  | 0.8456564 |  | 210.938 | 0.502007 | 0.5345107 | 0.001056491 |  |  |  |  | 230 |  | 0.9573792 |  | 433.842 | 1 | 0.9986193 | 1.906284e-06 |  |  |  |  | 387.818 | 0.892331 | 0.8853773 | 4.835436e-05 | 18.7205 | 0.968208 | 0.9278137 | 0.001631698 | 33.0191 | 0.720654 | 0.7597234 | 0.001526414 | 55.2065 | 0.00755365 | 1.210216e-05 | 5.687494e-05 | 90.167 | 0.231702 | 0.2235094 | 6.711846e-05 | 1461.05 | 0.930769 | 0.8938427 | 0.001363551 | 15.1464 | 1.01218 | 0.9528084 | 0.003524984 | 29.734 | 0.834559 | 0.8167931 | 0.0003156263 | 74.2471 | 0.875537 | 0.8500475 | 0.0006497128 | 103.463 | 0.580645 | 0.6145774 | 0.001151407 | 1351.26 | 0.885259 | 0.8540789 | 0.0009722011 | 96.1832 | 0.909091 | 0.9782213 | 0.004778992 | 116.221 | 0.92823 | 0.9750218 | 0.00218947 | 98.7595 | 0.722488 | 0.7157799 | 4.499898e-05 | 125.382 | 0.885167 | 0.8759609 | 8.475183e-05 | 656.25 | 0.97191 | 0.9921147 | 0.0004082295 | 263.834 | 0.977273 | 0.9743371 | 8.619681e-06 | 385 | 1 | 0.9981833 | 3.30031e-06 | 405.664 | 0.786932 | 0.7769862 | 9.891848e-05 | 521.569 | 0.897727 | 0.8542163 | 0.001893182 | 498.693 | 0.627841 | 0.6394708 | 0.0001352531 |  |  |  |  | 141.935 | 0.99 | 0.9923639 | 5.588258e-06 | 230.157 | 0.954286 | 0.9762633 | 0.0004829995 | 289.272 | 0.977143 | 0.9968024 | 0.000386491 | 1.957817 | 0.733325 | 0.7402395 | 4.781041e-05 | 1.145795 | 0.970424 | 1 | 0.000874739 | 1.087963 | 0.956526 | 1 | 0.001889986 | 1.2462 | 0.853966 | 0.9654398 | 0.01242642 | 4.191183 | 0.780618 | 0.7817042 | 1.179827e-06 | 7.058817 | 1.00015 | 0.9999778 | 2.966908e-08 | 3.540433 | 1.00135 | 0.9893456 | 0.0001441059 | 2.0625 | 0.519808 | 0.5292446 | 8.904888e-05 | 229.55 | 0.924706 | 0.8803403 | 0.001968315 | 310.27 | 0.910588 | 0.8970442 | 0.0001834356 | 385.946 | 0.865882 | 0.8618077 | 1.659953e-05 | 456.577 | 0.623529 | 0.6540984 | 0.0009344857 | 568.829 | 0.877647 | 0.8772833 | 1.323101e-07 | 110.255 | 0.998958 | 0.999525 | 3.214656e-07 | 141.583 | 0.951604 | 0.9932696 | 0.001736022 | [44 empty] | 25 |  | 0.9966201 | [213 empty] | 168.272 | 0.764014 | 0.7768434 | 0.0001645923 |  |  |  |  | 112.1796 | 0.9763948 | 0.9913882 | 0.0002248031 | 142.8063 | 0.9184549 | 0.9946894 | 0.005811691 |  |  |  |  | 90.26074 | 0.9288793 | 0.9398153 | 0.0001195963 | 54.48704 | 0.9376344 | 0.9362807 | 1.832514e-06 |  |  |  |  | 258.903 | 0.617204 | 0.6708649 | 0.002879493
|  |  |  | 156.164 | 0.706122 | 0.7339528 | 0.0007745508 | 168.767 | 0.731343 | 0.7629996 | 0.001002141 | 589.474 | 0.947955 | 0.9058894 | 0.001769513 | 299.725 | 0.729755 | 0.7154721 | 0.0002040012 | 79.6347 | 0.972015 | 0.9468281 | 0.0006343814 | 96.4384 | 0.73483 | 0.7685012 | 0.001133747 | 176.073 | 0.992537 | 0.980859 | 0.0001363745 | 552.86 | 0.758364 | 0.7658146 | 5.551164e-05 | 411.09 | 0.889609 | 0.8610322 | 0.000816636 | 120.913 | 0.991634 | 0.9626888 | 0.0008378266 | 92.0548 | 0.953281 | 0.9583567 | 2.576273e-05 | 145.388 | 0.996269 | 0.9802523 | 0.000256534 | 426.545 | 0.933086 | 0.9167288 | 0.0002675584 | 299.725 | 0.729755 | 0.7154719 | 0.000204006 | 547.794 | 0.757188 | 0.7650229 | 6.138592e-05 | 1455.88 | 0.98722 | 0.9120537 | 0.005649969 | 1886.03 | 0.98722 | 0.988185 | 9.312488e-07 | 9.64523 | 0.0479247 | 0.04556619 | 5.562563e-06 | 15.0776 | 0.0906407 | 0.09459431 | 1.563103e-05 | 50 |  | 0.9992435 |  | 220 |  | 0.9975027 |  | 40 |  | 0.6867317 |  | 46 |  | 0.727671 |  | 280 |  | 0.8737866 |  | 213.17 | 0.535619 | 0.5575516 | 0.0004810392 |  |  |  |  | 240 |  | 0.9668305 | [9 empty] | 406.145 | 0.904665 | 0.9037804 | 7.824605e-07 | 19.1339 | 0.97277 | 0.9393462 | 0.001117147 | 34.0231 | 0.758692 | 0.7855433 | 0.0007209937 | 57.8995 | 0.00991416 | 4.885481e-05 | 9.732425e-05 | 94.9907 | 0.290681 | 0.2892102 | 2.163326e-06 | 1520 | 0.951923 | 0.9198496 | 0.001028702 | 16 |  | 0.9682698 |  | 31.6757 | 0.941176 | 0.8601728 | 0.006561514 | 77.2531 | 0.91995 | 0.8759529 | 0.001935747 | 108.146 | 0.625 | 0.663143 | 0.001454889 | 1405.04 | 0.943965 | 0.8820385 | 0.003834897 | 102.481 | 0.92823 | 0.9858432 | 0.003319284 | 122.519 | 0.944976 | 0.9838408 | 0.001510471 | 101.336 | 0.758373 | 0.7653249 | 4.832878e-05 | 126.527 | 0.897129 | 0.8910011 | 3.755168e-05 | 677.371 | 0.977528 | 0.9949472 | 0.0003034269 | 272.985 | 0.985795 | 0.9869909 | 1.430123e-06 |  |  |  |  | 413.29 | 0.832386 | 0.8362678 | 1.506865e-05 | 535.294 | 0.923295 | 0.8915068 | 0.001010487 | 506.318 | 0.693182 | 0.6861384 | 4.961163e-05 |  |  |  |  | 155.911 | 1 | 0.9990993 | 8.111866e-07 | 246.264 | 0.974286 | 0.9935472 | 0.000370993 | 301.088 | 0.988571 | 0.9990129 | 0.0001090332 | 2.0246 | 0.742709 | 0.7549919 | 0.0001508706 | 1.240283 | 0.970513 | 1 | 0.000869483 | 1.164022 | 0.958815 | 1 | 0.001696203 | 1.322188 | 0.865869 | 0.9727049 | 0.01141391 | 4.2353 | 0.808808 | 0.7965396 | 0.0001505148 | 3.8603 | 1.00124 | 0.9943413 | 4.759221e-05 | 5.183817 | 1.00336 | 0.9992691 | 1.673583e-05 | 2.161767 | 0.537722 | 0.5750699 | 0.001394869 | 234.595 | 0.945882 | 0.9128289 | 0.001092509 | 319.099 | 0.934118 | 0.9320526 | 4.265843e-06 | 403.604 | 0.936471 | 0.9389566 | 6.17798e-06 | 459.099 | 0.663529 | 0.6702158 | 4.471282e-05 | 580.18 | 0.898824 | 0.9020232 | 1.023495e-05 |  |  |  |  | 147.928 | 0.965662 | 0.9962074 | 0.0009330237 | [44 empty] | 30 |  | 0.9991952 | [213 empty] | 173.303 | 0.8265 | 0.8167329 | 9.539585e-05 |  |  |  |  | 129.9859 | 0.99141631 | 0.9972095 | 3.35615e-05 | 199.0741 | 0.9420601 | 0.9997521 | 0.003328362 |  |  |  |  | 96.36222 | 0.9590517 | 0.9582303 | 6.747737e-07 | 58.04852 | 0.9612903 | 0.94928 | 0.0001442471 |  |  |  |  | 296.2963 | 0.649462 | 0.7496791 | 0.01004347
|  |  |  | 161.644 | 0.76917 | 0.7758389 | 4.447391e-05 | 173.151 | 0.768657 | 0.8021105 | 0.001119133 | 598.627 | 0.962825 | 0.924468 | 0.001471258 | 304.528 | 0.755849 | 0.740571 | 0.000233418 | 82.1918 | 0.987 | 0.9555889 | 0.0009866596 | 98.6301 | 0.749679 | 0.7881066 | 0.001476681 | 179.726 | 0.992537 | 0.9845052 | 6.450951e-05 | 567.506 | 0.780669 | 0.8199435 | 0.001542484 | 420.643 | 0.908215 | 0.8795852 | 0.0008196679 | 123.47 | 0.995425 | 0.9688634 | 0.0007055206 | 98.0822 | 0.971892 | 0.9711293 | 5.817018e-07 | 150 |  | 0.9854114 |  | 437.529 | 0.966543 | 0.9351002 | 0.0009886524 | 304.528 | 0.755849 | 0.7405707 | 0.0002334258 | 566.176 | 0.904153 | 0.8428439 | 0.003758805 | 1511.03 | 0.990415 | 0.9320573 | 0.00340562 | 1890 | 1 | 0.9884223 | 0.0001340439 | 9.7561 | 0.0506692 | 0.04716813 | 1.225752e-05 | 15.1885 | 0.0927755 | 0.09723132 | 1.985434e-05 | 55 |  | 0.9997139 |  | 250 |  | 0.9995621 |  | 43 |  | 0.8386291 |  | 47 |  | 0.7952082 |  | 290 |  | 0.897104 |  | 215.96 | 0.581456 | 0.5854223 | 1.573121e-05 |  |  |  |  | 250 |  | 0.9742143 | [9 empty] | 424.472 | 0.916999 | 0.9193644 | 5.595122e-06 | 20.0197 | 0.972634 | 0.9583604 | 0.0002037347 | 35.0288 | 0.788505 | 0.8089837 | 0.0004193758 | 60.5925 | 0.00849785 | 0.0001660565 | 6.941878e-05 | 99.0724 | 0.345447 | 0.3473285 | 3.540199e-06 | 1574.74 | 0.956154 | 0.9384563 | 0.0003132103 | 17 |  | 0.9801353 |  | 32.6869 | 0.974265 | 0.8788421 | 0.009105538 | 80.2542 | 0.936023 | 0.8976222 | 0.001474624 | 113.162 | 0.677419 | 0.7100432 | 0.001064336 | 1452.1 | 0.988008 | 0.9023272 | 0.0073412 | 107.061 | 0.942584 | 0.9896596 | 0.002216114 | 127.385 | 0.954545 | 0.9884709 | 0.001150964 | 103.626 | 0.779904 | 0.8030791 | 0.0005370866 | 129.103 | 0.91866 | 0.9188023 | 2.025746e-08 | 718.103 | 0.988764 | 0.9978609 | 8.275356e-05 | 283.66 | 0.988636 | 0.9941338 | 3.022586e-05 |  |  |  |  | 420.915 | 0.866477 | 0.8809888 | 0.0002105936 | 549.02 | 0.957386 | 0.9197087 | 0.001419582 | 510.893 | 0.732955 | 0.7118715 | 0.0004445143 | [8 empty] | 261.296 | 0.994286 | 0.9980977 | 1.452916e-05 | 307.53 | 0.997143 | 0.9994801 | 5.462151e-06 | 2.0746 | 0.75916 | 0.7655763 | 4.116942e-05 | 1.31114 | 0.972939 | 1 | 0.0007322977 | 1.246693 | 0.963333 | 1 | 0.001344469 | 1.413373 | 0.877782 | 0.9794576 | 0.01033794 | 4.334567 | 0.819031 | 0.8267462 | 5.95248e-05 | 3.584567 | 1.00134 | 0.9908918 | 0.0001091658 | 7.091917 | 1.00527 | 0.9999676 | 2.811536e-05 | 2.227933 | 0.576161 | 0.6040956 | 0.0007803394 | 238.378 | 0.96 | 0.9314901 | 0.0008128139 | 330.45 | 0.952941 | 0.960546 | 5.783594e-05 | 412.432 | 0.964706 | 0.9598368 | 2.370869e-05 | 465.405 | 0.701176 | 0.7080606 | 4.739795e-05 | 592.793 | 0.917647 | 0.923962 | 3.987887e-05 |  |  |  |  | 155.182 | 0.979712 | 0.998033 | 0.0003356595 | [260 empty] | 181.132 | 0.875821 | 0.8662976 | 9.069574e-05 |  |  |  |  | 158.4759 | 0.99785408 | 0.9995418 | 2.848284e-06 | 232.55 | 0.9527897 | 0.99996 | 0.002225038 |  |  |  |  | 107.4819 | 0.99568966 | 0.978683 | 0.0002892278 | 61.96593 | 0.99139785 | 0.9606017 | 0.0009484058 |  |  |  |  | 350 | 0.7 | 0.8349599 | 0.01821418
|  |  |  | 165.479 | 0.813673 | 0.8017114 | 0.000143081 | 178.265 | 0.798507 | 0.8405111 | 0.001764342 | 605.95 | 0.97026 | 0.9367479 | 0.001123059 | 314.099 | 0.785648 | 0.785171 | 2.275139e-07 | 85.8447 | 0.990816 | 0.9657049 | 0.0006305686 | 101.918 | 0.801581 | 0.8148285 | 0.0001754966 | 180 |  | 0.9847491 |  | 578.49 | 0.810409 | 0.8529631 | 0.001810854 | 430.197 | 0.926821 | 0.8958144 | 0.0009614122 |  |  |  |  | 103.014 | 0.98308 | 0.9786394 | 1.971923e-05 | 160 |  | 0.9924497 |  | 448.513 | 0.981413 | 0.9495302 | 0.001016512 | 314.099 | 0.785648 | 0.7851706 | 2.278873e-07 | 584.559 | 0.961661 | 0.8966111 | 0.004231484 | 1669.12 | 0.990415 | 0.9679601 | 0.0005042209 | 2000 |  | 0.9934056 |  | 10.1996 | 0.0552451 | 0.05395289 | 1.66981e-06 | 15.4102 | 0.0970452 | 0.1026271 | 3.115746e-05 | [8 empty] | 45 |  | 0.8993118 |  | 48 |  | 0.8477449 |  | 300 |  | 0.9163211 |  | 217.076 | 0.599791 | 0.5962647 | 1.243503e-05 |  |  |  |  | 260 |  | 0.9799714 | [9 empty] | 442.826 | 0.954333 | 0.9325369 | 0.0004750698 | 23 | 1 | 0.9884634 | 0.0001330933 | 36.0316 | 0.83271 | 0.8300869 | 6.880502e-06 | 63.2855 | 0.00944206 | 0.000485417 | 8.022145e-05 | 101.67 | 0.374936 | 0.3847016 | 9.536668e-05 | 1637.89 | 0.964615 | 0.9547534 | 9.725151e-05 | 18 |  | 0.9875921 |  | 33.8637 | 0.977941 | 0.8976413 | 0.00644805 | 83.256 | 0.956144 | 0.9156933 | 0.001636256 | 118.182 | 0.717742 | 0.7516975 | 0.001152977 | 1502.52 | 0.991763 | 0.920384 | 0.005094959 | 111.927 | 0.954545 | 0.9925981 | 0.00144804 | 131.107 | 0.95933 | 0.9910989 | 0.001009265 | 105.63 | 0.80622 | 0.8316594 | 0.0006471638 | 131.393 | 0.92823 | 0.9377127 | 8.992238e-05 | 720 | 1 | 0.9979449 | 4.223461e-06 | 295.861 | 0.988636 | 0.997645 | 8.116142e-05 |  |  |  |  | 436.166 | 0.90625 | 0.9383537 | 0.001030648 | 565.795 | 0.974432 | 0.9447254 | 0.0008824841 | 520.044 | 0.784091 | 0.7583121 | 0.00066455 | [8 empty] | 277.419 | 1 | 0.9994877 | 2.6247e-07 | 315.057 | 0.997143 | 0.9997543 | 6.818675e-06 | 2.199883 | 0.768521 | 0.7904153 | 0.0004793589 | 1.405618 | 0.975386 | 1 | 0.000605849 | 1.329365 | 0.963407 | 1 | 0.001339048 | 1.494428 | 0.889688 | 0.9840555 | 0.008905217 | 4.3897 | 0.844653 | 0.8417407 | 8.481296e-06 | [8 empty] | 2.25 | 0.601795 | 0.6134874 | 0.0001367122 | 242.162 | 0.967059 | 0.9462777 | 0.0004318609 | 348.108 | 0.969412 | 0.983258 | 0.0001917125 | 422.523 | 0.974118 | 0.9752242 | 1.223648e-06 | 471.712 | 0.741176 | 0.7424283 | 1.568364e-06 | 605.405 | 0.934118 | 0.9411476 | 4.941584e-05 |  |  |  |  | 161.076 | 0.989068 | 0.9988466 | 9.562091e-05 | [260 empty] | 194.975 | 0.977759 | 0.9248436 | 0.002800042 |  |  |  |  | 175.2137 | 1 | 0.9998415 | 2.510858e-08 | 269.587 | 0.9656652 | 0.9999947 | 0.001178514 |  |  |  |  | 109.9915 | 1 | 0.9817009 | 0.0003348586 | 64.10259 | 1 | 0.9656923 | 0.001177015
|  |  |  | 167.671 | 0.850744 | 0.815301 | 0.001256203 | 183.379 | 0.858209 | 0.8720586 | 0.0001918114 | 618.764 | 0.977695 | 0.9537455 | 0.0005735783 | 322.089 | 0.819188 | 0.8172142 | 3.895808e-06 | 90 |  | 0.9744787 |  | 105.753 | 0.823863 | 0.8422007 | 0.0003362716 | 185 |  | 0.9885865 |  | 596.796 | 0.851301 | 0.8959213 | 0.001990968 | 441.337 | 0.945418 | 0.912135 | 0.001107761 |  |  |  |  | 105.753 | 0.986826 | 0.9819386 | 2.388628e-05 | 170 |  | 0.9960991 |  | 464.989 | 0.98513 | 0.965496 | 0.0003854933 | 322.089 | 0.819188 | 0.8172138 | 3.897647e-06 | 595.588 | 0.977636 | 0.9200158 | 0.003320093 | 1595.59 | 0.990415 | 0.9544712 | 0.001291954 | 2200 |  | 0.9976359 |  | 10.4213 | 0.0582953 | 0.0575733 | 5.212844e-07 | 15.5211 | 0.100095 | 0.1053878 | 2.801402e-05 | [8 empty] | 47 |  | 0.9380078 |  | 49 |  | 0.8877538 |  | 320 |  | 0.9449698 |  | 219.308 | 0.615054 | 0.6174029 | 5.517164e-06 |  |  |  |  | 270 |  | 0.9844534 | [9 empty] | 461.154 | 0.966667 | 0.9436095 | 0.0005316489 |  |  |  |  | 37.0375 | 0.861495 | 0.8491359 | 0.0001527481 | 65.9785 | 0.00944206 | 0.001243244 | 6.722059e-05 | 104.638 | 0.421277 | 0.4271797 | 3.48415e-05 | 1701.05 | 0.977308 | 0.9668129 | 0.0001101476 | 19 |  | 0.9922608 |  | 35.0405 | 0.981618 | 0.9136679 | 0.004617213 | 86.4313 | 0.960064 | 0.9314824 | 0.0008169098 | 123.535 | 0.766129 | 0.7905334 | 0.0005955737 | 1552.94 | 0.991855 | 0.935223 | 0.00320718 | 114.79 | 0.95933 | 0.9939211 | 0.001196544 | 134.828 | 0.961722 | 0.9931295 | 0.0009864339 | 107.347 | 0.822967 | 0.8531315 | 0.0009098942 | 134.256 | 0.944976 | 0.9554334 | 0.0001093571 |  |  |  |  | 300.436 | 0.988636 | 0.998328 | 9.393481e-05 |  |  |  |  | 452.941 | 0.940341 | 0.9706144 | 0.0009164815 | 574.946 | 0.982955 | 0.954995 | 0.0007817599 | 529.194 | 0.8125 | 0.798341 | 0.0002004759 | [12 empty] | 320 | 1 | 0.9998498 | 2.256867e-08 | 2.333433 | 0.787291 | 0.8143609 | 0.0007327786 | 1.484358 | 0.975461 | 1 | 0.0006021625 | 1.412037 | 0.979036 | 1 | 0.0004394893 | 1.580547 | 0.899228 | 0.9878255 | 0.007849516 | 4.488967 | 0.865132 | 0.8658068 | 4.553343e-07 | [8 empty] | 2.38235 | 0.637647 | 0.6666529 | 0.000841342 | 249.73 | 0.974118 | 0.9671236 | 4.892205e-05 | 361.982 | 0.974118 | 0.9915054 | 0.0003023222 | 432.613 | 0.981176 | 0.9847622 | 1.286115e-05 | 486.847 | 0.809412 | 0.8114295 | 4.070269e-06 | 623.063 | 0.957647 | 0.9590274 | 1.905492e-06 |  |  |  |  | 168.332 | 0.996058 | 0.9994023 | 1.118423e-05 | [260 empty] | 206.807 | 0.990889 | 0.9546029 | 0.001316684 | [8 empty] | 295.94 | 0.972103 | 0.9999987 | 0.0007781721
|  |  |  | 173.699 | 0.891578 | 0.8485068 | 0.001855128 | 187.763 | 0.884328 | 0.8944025 | 0.0001014958 | 629.748 | 0.981413 | 0.9646987 | 0.0002793686 | 328.486 | 0.849005 | 0.8397484 | 8.568466e-05 | 95 |  | 0.9821421 |  | 106.849 | 0.868324 | 0.8493243 | 0.0003609901 | 200 |  | 0.9952279 |  | 615.103 | 0.884758 | 0.9268663 | 0.001773107 | 450.885 | 0.960292 | 0.92416 | 0.00130552 |  |  |  |  | 108.493 | 0.986868 | 0.9847332 | 4.557193e-06 | 180 |  | 0.9979863 |  | 507.094 | 0.98513 | 0.9870763 | 3.78818e-06 | 328.486 | 0.849005 | 0.8397479 | 8.569398e-05 | 602.941 | 0.98722 | 0.9327093 | 0.002971418 | 1705.88 | 0.990415 | 0.9731438 | 0.0002982933 | 2500 |  | 0.9994937 |  | 10.5322 | 0.0613447 | 0.05944213 | 3.619766e-06 | 18 |  | 0.1770698 | [9 empty] | 50 |  | 0.9704758 |  | 50 |  | 0.9177588 |  | 330 |  | 0.9554682 |  | 221.54 | 0.654782 | 0.6377917 | 0.0002886701 |  |  |  |  | 280 |  | 0.9879385 | [9 empty] | 479.481 | 0.979001 | 0.9529104 | 0.0006807216 |  |  |  |  | 38.0448 | 0.883598 | 0.8662466 | 0.0003010701 | 68.6715 | 0.0122747 | 0.002835676 | 8.909518e-05 | 110.575 | 0.488681 | 0.5095428 | 0.0004352158 | 1755.79 | 0.977308 | 0.9746662 | 6.979208e-06 | 20 |  | 0.9951771 |  | 36.2176 | 0.988971 | 0.9272908 | 0.003804453 | 89.4309 | 0.96804 | 0.9437558 | 0.0005897221 | 128.549 | 0.822581 | 0.822046 | 2.862586e-07 | 1603.36 | 0.988285 | 0.9473757 | 0.001673573 | 117.939 | 0.961722 | 0.9951055 | 0.001114459 | 138.263 | 0.961722 | 0.9945914 | 0.0010804 | 110.782 | 0.854067 | 0.8887514 | 0.001203009 | 138.55 | 0.949761 | 0.9731543 | 0.0005472442 |  |  |  |  | 305 | 1 | 0.9988121 | 1.411179e-06 |  |  |  |  | 472.767 | 0.974432 | 0.9878927 | 0.00018119 | 590.196 | 0.982955 | 0.9681165 | 0.0002201811 | 539.869 | 0.840909 | 0.8376427 | 1.066903e-05 | [16 empty] | 2.467017 | 0.803707 | 0.8358655 | 0.001034166 | 1.570962 | 0.977901 | 1 | 0.0004883658 | 1.501323 | 0.981337 | 1 | 0.0003483076 | 1.6616 | 0.904025 | 0.9905594 | 0.007488198 | 4.665433 | 0.877892 | 0.9004316 | 0.0005080333 | [8 empty] | 2.503683 | 0.650426 | 0.7105072 | 0.003609745 | 256.036 | 0.978824 | 0.9782362 | 3.455027e-07 | 379.64 | 0.981176 | 0.9964282 | 0.000232631 | 449.009 | 0.983529 | 0.993109 | 9.177586e-05 | 495.676 | 0.858824 | 0.8437219 | 0.0002280746 | 640.721 | 0.974118 | 0.9715571 | 6.558113e-06 |  |  |  |  | 172.415 | 0.998373 | 0.9995871 | 1.47409e-06 | [260 empty] | 232.669 | 0.994122 | 0.9851946 | 7.969852e-05 | [8 empty] | 333.3333 | 1 | 0.9999998 | 2.708979e-14
|  |  |  | 180.822 | 0.939836 | 0.8806981 | 0.003497293 | 195.799 | 0.902985 | 0.9261336 | 0.0005358588 | 646.224 | 0.981413 | 0.9765207 | 2.393434e-05 | 336.464 | 0.875081 | 0.8643245 | 0.0001157028 | 100 |  | 0.9875191 |  | 109.041 | 0.886876 | 0.8627004 | 0.0005844614 | 210 |  | 0.9973348 |  | 626.087 | 0.910781 | 0.9409718 | 0.0009114839 | 458.839 | 0.971444 | 0.9329579 | 0.001481181 |  |  |  |  | 110 |  | 0.9860828 |  | 190 |  | 0.998961 |  | 510 |  | 0.9879272 |  | 336.464 | 0.875081 | 0.8643239 | 0.0001157142 | 639.706 | 0.990415 | 0.9720159 | 0.0003385256 | 1710 | 1 | 0.9736706 | 0.0006932383 |  |  |  |  | 10.7539 | 0.0653095 | 0.06329432 | 4.060956e-06 | 20 |  | 0.2463076 | [9 empty] | 53 |  | 0.9860641 |  | 52 |  | 0.9563894 |  | 340 |  | 0.964002 |  | 223.214 | 0.688401 | 0.6525805 | 0.001283109 |  |  |  |  | 290 |  | 0.9906462 | [9 empty] | 518.276 | 0.99115 | 0.9679282 | 0.0005392516 |  |  |  |  | 39.0535 | 0.898505 | 0.8815741 | 0.0002866552 | 71.3645 | 0.0141631 | 0.005842792 | 6.922753e-05 | 115.028 | 0.54766 | 0.567547 | 0.0003954919 | 1814.74 | 0.981538 | 0.9810788 | 2.10873e-07 | 21 |  | 0.9969962 |  | 38.4027 | 0.992647 | 0.9472964 | 0.002056679 | 92.4298 | 0.971967 | 0.9538832 | 0.000327024 | 133.232 | 0.866935 | 0.8476018 | 0.0003737735 | 1650 | 1 | 0.9566247 | 0.001881417 | 120.229 | 0.961722 | 0.9958195 | 0.001162639 | 140 | 0.99 | 0.995208 | 2.712362e-05 | 114.218 | 0.87799 | 0.9161644 | 0.001457282 | 144.275 | 0.952153 | 0.9864162 | 0.001173966 | [12 empty] | 484.967 | 0.982955 | 0.9930039 | 0.0001009813 | 606.972 | 0.982955 | 0.9782279 | 2.23452e-05 | 550.545 | 0.866477 | 0.869916 | 1.182656e-05 | [16 empty] | 2.634017 | 0.820111 | 0.8595846 | 0.001558166 | 1.6418 | 0.985043 | 1 | 0.0002237118 | 1.587302 | 0.988081 | 1 | 0.0001420626 | 1.752783 | 0.913568 | 0.992911 | 0.006295308 | 4.875 | 0.890641 | 0.9306014 | 0.001596837 | [8 empty] | 2.580883 | 0.668348 | 0.7359774 | 0.004573733 | 261.081 | 0.981176 | 0.9843762 | 1.024104e-05 | 398.559 | 0.990588 | 0.9985905 | 6.403972e-05 | 476.757 | 0.992941 | 0.9982092 | 2.775387e-05 | 503.243 | 0.901176 | 0.8673263 | 0.001145804 | 654.595 | 0.981176 | 0.9786793 | 6.233456e-06 | [268 empty] | 235 | 1 | 0.986626 | 0.000178864
|  |  |  | 184.658 | 0.965821 | 0.8952815 | 0.004975818 | 206.027 | 0.91791 | 0.9534765 | 0.001264976 | 635.24 | 0.981413 | 0.9691768 | 0.0001497256 | 344.459 | 0.912352 | 0.885433 | 0.0007246343 | 105 |  | 0.9912843 |  | 112.329 | 0.927668 | 0.880728 | 0.002203367 | 220 |  | 0.9985122 |  | 637.071 | 0.929368 | 0.9524268 | 0.000531707 | 469.968 | 0.982579 | 0.9436333 | 0.001516768 |  |  |  |  | 120 |  | 0.9924791 |  | 200 |  | 0.9994641 |  | 520 |  | 0.9904515 |  | 344.459 | 0.912352 | 0.8854324 | 0.0007246631 | 617.647 | 0.990415 | 0.9525211 | 0.001435946 | 1800 |  | 0.9829388 | [5 empty] | 10.9756 | 0.0695791 | 0.06730207 | 5.184844e-06 | 25 |  | 0.4379076 | [9 empty] | 56 |  | 0.9934497 |  | 53 |  | 0.9683699 |  | 350 |  | 0.9709254 |  | 224.888 | 0.709787 | 0.6669325 | 0.001836506 |  |  |  |  | 300 |  | 0.9927482 | [9 empty] | 550 | 1 | 0.9766172 | 0.0005467564 |  |  |  |  | 40.0589 | 0.92986 | 0.8952104 | 0.001200593 | 74.0575 | 0.0188841 | 0.01101255 | 6.196134e-05 | 119.852 | 0.594 | 0.6256258 | 0.001000188 | 1877.89 | 0.977308 | 0.9861717 | 7.856567e-05 | 22 |  | 0.9981298 |  | 37.5624 | 0.992647 | 0.9403297 | 0.002737097 | 95.2531 | 0.97995 | 0.9617789 | 0.0003301898 | 138.247 | 0.923387 | 0.8712359 | 0.002719742 | 1700 |  | 0.964776 |  | 122.519 | 0.961722 | 0.9964295 | 0.00120461 | 145 | 1 | 0.9966185 | 1.14348e-05 | 118.511 | 0.901914 | 0.9414331 | 0.001561757 | 151.145 | 0.95933 | 0.9940276 | 0.001203924 | [12 empty] | 494.118 | 0.985795 | 0.995367 | 9.162281e-05 | 622.222 | 0.988636 | 0.98463 | 1.604792e-05 | 556.645 | 0.880682 | 0.8855918 | 2.410596e-05 | [16 empty] | 2.759267 | 0.834178 | 0.8752682 | 0.001688401 | 2.137817 | 0.994945 | 1 | 2.555302e-05 | 1.669967 | 0.988154 | 1 | 0.0001403277 | 1.833833 | 0.925474 | 0.994506 | 0.004765416 | 5.018383 | 0.905977 | 0.945952 | 0.001597997 | [8 empty] | 2.636033 | 0.686278 | 0.7530374 | 0.004456822 | 273.694 | 0.985882 | 0.9932009 | 5.356563e-05 | 411.171 | 0.997647 | 0.9992419 | 2.543823e-06 | 498.198 | 0.992941 | 0.9993687 | 4.131548e-05 | 508.288 | 0.922353 | 0.8811911 | 0.001694299 | 672.252 | 0.988235 | 0.9852451 | 8.939421e-06
|  |  |  | 189.041 | 0.980704 | 0.9098876 | 0.005014967 | 216.986 | 0.929104 | 0.9718187 | 0.001824549 | 651.716 | 0.981413 | 0.9795151 | 3.602115e-06 | 352.443 | 0.94216 | 0.9034196 | 0.001500817 | 110 |  | 0.9939171 |  | 115.068 | 0.949932 | 0.8940376 | 0.00312418 | 240 |  | 0.9995367 |  | 648.055 | 0.959108 | 0.9617042 | 6.740009e-06 | 477.916 | 0.989999 | 0.9502285 | 0.001581692 |  |  |  |  | 130 |  | 0.9959417 |  | 210 |  | 0.9997236 |  | 530 |  | 0.99245 |  | 352.443 | 0.94216 | 0.9034191 | 0.001500858 | 672.794 | 0.99361 | 0.9874287 | 3.820819e-05 | 1850 |  | 0.9866034 | [5 empty] | 11.0865 | 0.0723237 | 0.06936541 | 8.751501e-06 | 30 |  | 0.614692 | [9 empty] | 60 |  | 0.997613 |  | 54 |  | 0.9770985 |  | 360 |  | 0.9765335 |  | 226.004 | 0.728122 | 0.6762564 | 0.002690042 | [24 empty] | 41.0676 | 0.94528 | 0.9073976 | 0.001435077 | 76.7504 | 0.023133 | 0.01919639 | 1.549687e-05 | 125.046 | 0.657191 | 0.6819827 | 0.0006146301 | 1900 | 1 | 0.9876117 | 0.0001534702 | 23 |  | 0.9988358 |  | 39.9997 | 0.996324 | 0.9584216 | 0.00143659 | 98.2521 | 0.983877 | 0.968715 | 0.0002298853 | 143.272 | 0.947581 | 0.8914789 | 0.00314744 | 1750 |  | 0.9714185 |  | 126.813 | 0.964115 | 0.997344 | 0.001104164 | 150 |  | 0.9976143 |  | 120.515 | 0.904306 | 0.9505369 | 0.002137293 | 154.294 | 0.961722 | 0.9959054 | 0.001168503 | [12 empty] | 509.368 | 0.991477 | 0.9976707 | 3.836202e-05 | 638.998 | 0.994318 | 0.9895326 | 2.289973e-05 | 568.845 | 0.90625 | 0.911783 | 3.061423e-05 | [16 empty] | 2.8511 | 0.845905 | 0.8857186 | 0.001585122 | 2.240183 | 0.9974 | 1 | 6.76e-06 | 2.255283 | 1.00201 | 1 | 4.0401e-06 | 1.919967 | 0.930275 | 0.9958105 | 0.004294899 | 5.084567 | 0.918775 | 0.9518733 | 0.001095495 | [8 empty] | 2.669117 | 0.714472 | 0.7628269 | 0.002338192 | 295.135 | 0.988235 | 0.9983554 | 0.000102423 |  |  |  |  | 513.333 | 0.992941 | 0.9996977 | 4.565261e-05 | 514.595 | 0.938824 | 0.8966265 | 0.001780633 | 694.955 | 0.995294 | 0.990822 | 1.999846e-05
|  |  |  | 193.973 | 0.988187 | 0.9240054 | 0.004119281 | 232.329 | 0.94403 | 0.9861146 | 0.001771111 | 700 |  | 0.9938645 |  | 360.421 | 0.968237 | 0.9187024 | 0.002453673 | 115 |  | 0.9957563 |  | 117.808 | 0.968493 | 0.9059464 | 0.003912078 |  |  |  |  | 655.378 | 0.97026 | 0.9668788 | 1.143281e-05 | 496.969 | 0.993629 | 0.963124 | 0.0009305546 |  |  |  |  | 140 |  | 0.9978119 | [5 empty] | 540 |  | 0.9940315 |  | 360.421 | 0.968237 | 0.9187019 | 0.002453723 | 705.882 | 0.99361 | 0.9943771 | 5.883724e-07 | 2000 |  | 0.9935279 | [5 empty] | 11.3082 | 0.075069 | 0.07360745 | 2.13612e-06 | 35 |  | 0.7506726 | [9 empty] | 62 |  | 0.9985599 |  | 55 |  | 0.983439 |  | 370 |  | 0.9810704 |  | 230 |  | 0.708036 | [25 empty] | 43.0902 | 0.950421 | 0.9278975 | 0.0005073058 | 79.4434 | 0.0500429 | 0.03124751 | 0.0003532668 | 129.87 | 0.711957 | 0.7283919 | 0.0002701062 | 2000 |  | 0.9924724 |  | 24 |  | 0.9992754 |  | 42.2686 | 0.996324 | 0.970374 | 0.0006734027 | 104.249 | 0.987683 | 0.9790767 | 7.406868e-05 | 147.964 | 0.967742 | 0.9076511 | 0.003610911 | 1800 |  | 0.9768234 |  | 129.676 | 0.964115 | 0.9978196 | 0.001136001 | 160 |  | 0.9988129 |  | 123.378 | 0.91866 | 0.9611934 | 0.001809089 | [16 empty] | 524.619 | 0.994318 | 0.9988297 | 2.035502e-05 | 684.749 | 0.997159 | 0.9963407 | 6.696337e-07 | 579.521 | 0.926136 | 0.92993 | 1.439462e-05 | [16 empty] | 2.934583 | 0.855284 | 0.8945036 | 0.00153818 | 2.901567 | 1.0051 | 1 | 2.601e-05 | 2.341267 | 1.00431 | 1 | 1.85761e-05 | 1.99595 | 0.932699 | 0.996702 | 0.00409638 | 5.261033 | 0.941791 | 0.9647359 | 0.0005264672 | [8 empty] | 2.7022 | 0.752922 | 0.7722892 | 0.0003750877 | [8 empty] | 527.207 | 0.995294 | 0.9998461 | 2.072129e-05 | 519.64 | 0.945882 | 0.9075938 | 0.001465989 | 706.306 | 0.997647 | 0.9927645 | 2.383892e-05
|  |  |  | 196.712 | 0.988229 | 0.9309043 | 0.003286118 | 247.671 | 0.958955 | 0.9931834 | 0.001171584 | 750 |  | 0.9982487 |  | 368.375 | 0.979389 | 0.9316231 | 0.002281579 | 120 |  | 0.9970402 |  | 121.096 | 0.975951 | 0.9185644 | 0.003293218 |  |  |  |  | 666.362 | 0.977695 | 0.9733772 | 1.864321e-05 | 487.446 | 0.99368 | 0.9571502 | 0.001334425 |  |  |  |  | 150 |  | 0.9988207 | [5 empty] | 550 |  | 0.9952825 |  | 368.375 | 0.979389 | 0.9316226 | 0.002281625 | 710 | 1 | 0.9949137 | 2.587079e-05 | 2200 |  | 0.997553 | [5 empty] | 11.5299 | 0.0790337 | 0.07800585 | 1.056469e-06 | 40 |  | 0.8445004 | [9 empty] | 65 |  | 0.9993254 |  | 56 |  | 0.9880348 |  | 380 |  | 0.984737 |  | 235 |  | 0.7442963 | [25 empty] | 45.1086 | 0.975607 | 0.9439701 | 0.001000891 | 82.1364 | 0.0585408 | 0.04789957 | 0.0001132357 | 135.436 | 0.770936 | 0.7749968 | 1.648994e-05 | 2100 |  | 0.9954304 |  | 25 |  | 0.999549 |  | 43 |  | 0.9734512 |  | 105 | 0.987797 | 0.9801074 | 5.912998e-05 | 152.994 | 0.975806 | 0.9224385 | 0.002848094 | 1850 |  | 0.9812161 |  | 135 | 1 | 0.9984895 | 2.281551e-06 | 170 |  | 0.9994095 |  | 126.24 | 0.92823 | 0.9695882 | 0.001710502 | [16 empty] | 541.394 | 0.997159 | 0.9994512 | 5.2543e-06 | 700 | 0.997159 | 0.9974238 | 7.009638e-08 | 593.246 | 0.954545 | 0.9480405 | 4.230852e-05 | [16 empty] | 3.06825 | 0.862288 | 0.9072586 | 0.002022352 | 2.940917 | 1.0075 | 1 | 5.625e-05 | 2.443783 | 1.0044 | 1 | 1.936e-05 | 2.0922 | 0.935137 | 0.9975646 | 0.003897204 | 5.470583 | 0.959668 | 0.9756801 | 0.0002563884 | [8 empty] | 2.746317 | 0.796497 | 0.7844081 | 0.0001461406 | [8 empty] | 536.036 | 0.997647 | 0.9998998 | 5.075196e-06 | 544.865 | 0.969412 | 0.947705 | 0.000471195
|  |  |  | 220 | 0.988229 | 0.9695749 | 0.0003479753 | 263.744 | 0.977612 | 0.9967714 | 0.0003670831 | 760 |  | 0.9986375 |  | 374.736 | 0.986818 | 0.9405105 | 0.002144388 | 130 |  | 0.998561 |  | 122.74 | 0.97968 | 0.9242511 | 0.003072368 |  |  |  |  | 675.515 | 0.981413 | 0.9778185 | 1.292023e-05 | 490 |  | 0.9588394 | [5 empty] | 160 |  | 0.9993646 | [5 empty] | 560 |  | 0.9962718 |  | 374.736 | 0.986818 | 0.94051 | 0.00214443 | 750 |  | 0.998082 |  | 2500 |  | 0.9994323 | [5 empty] | 11.7517 | 0.081779 | 0.08256251 | 6.138882e-07 | 45 |  | 0.9051977 | [13 empty] | 57 |  | 0.9913608 |  | 400 |  | 0.9900872 |  | 240 |  | 0.7767811 | [25 empty] | 47.1322 | 0.975607 | 0.9565725 | 0.0003623123 | 84.8294 | 0.10103 | 0.06965988 | 0.0009840843 | 139.889 | 0.813064 | 0.8072361 | 3.396419e-05 | 2200 |  | 0.9972277 | [5 empty] | 45 |  | 0.9803454 |  | 107 |  | 0.9826135 |  | 158.699 | 0.975806 | 0.9364658 | 0.001547649 | 1900 |  | 0.9847827 |  | 140 |  | 0.9989301 |  | 180 |  | 0.9997063 |  | 130.821 | 0.944976 | 0.9794516 | 0.00118857 | [16 empty] | 549.02 | 0.997159 | 0.9996111 | 6.012796e-06 | 705 | 1 | 0.9977038 | 5.272356e-06 | 613.072 | 0.971591 | 0.9664092 | 2.685074e-05 | [16 empty] | 3.185217 | 0.866947 | 0.9172076 | 0.002526127 | [8 empty] | 2.178317 | 0.942307 | 0.9981434 | 0.003117707 | 5.86765 | 0.962097 | 0.9880246 | 0.0006722424 | [8 empty] | 2.834567 | 0.855441 | 0.8069947 | 0.002347042 | [12 empty] | 567.568 | 0.983529 | 0.9689281 | 0.0002131864
|  |  |  | 230 |  | 0.9786926 |  | 271.05 | 0.985075 | 0.9977021 | 0.0001594434 | 770 |  | 0.99894 |  | 390.621 | 0.994196 | 0.9580889 | 0.001303726 | 140 |  | 0.9993007 |  | 124.932 | 0.979714 | 0.9312435 | 0.002349385 |  |  |  |  | 699.314 | 0.988848 | 0.9862219 | 6.896338e-06 | 500 |  | 0.9648481 | [5 empty] | 170 |  | 0.9996577 | [5 empty] | 570 |  | 0.9970539 |  | 390.621 | 0.994196 | 0.9580885 | 0.001303754 | 760 |  | 0.9984973 | [9 empty] | 11.8625 | 0.0863528 | 0.08489719 | 2.118791e-06 | 50 |  | 0.9429916 | [13 empty] | 58 |  | 0.9937652 |  | 420 |  | 0.9935681 |  | 245 |  | 0.8056894 | [25 empty] | 49.1567 | 0.971495 | 0.9663947 | 2.601333e-05 | 88.8689 | 0.15721 | 0.1122421 | 0.002022113 | 145.083 | 0.855191 | 0.8396603 | 0.0002412012 | 2300 |  | 0.9983186 | [5 empty] | 46 |  | 0.9830949 |  | 110 |  | 0.9857975 |  | 160 |  | 0.9393038 |  | 1950 |  | 0.9876764 |  | 150 |  | 0.9994633 | [5 empty] | 134.256 | 0.956938 | 0.9847024 | 0.0007708628 | [16 empty] | 550 | 1 | 0.9996279 | 1.384317e-07 |  |  |  |  | 629.847 | 0.985795 | 0.9768395 | 8.020123e-05 | [16 empty] | 3.302117 | 0.878665 | 0.9261283 | 0.002252768 | [8 empty] | 2.2695 | 0.947111 | 0.9986072 | 0.00265186 | 6.143383 | 0.964566 | 0.9926926 | 0.000791104 | [8 empty] | 2.9228 | 0.87336 | 0.8274773 | 0.002105222 | [12 empty] | 577.658 | 0.985882 | 0.9753851 | 0.0001101846
|  |  |  | 240 |  | 0.9850989 |  | 277.626 | 0.988806 | 0.9983082 | 9.029109e-05 | 780 |  | 0.9991753 |  | 404.924 | 1.00531 | 0.9694977 | 0.001282522 | 150 |  | 0.9996602 |  | 130 |  | 0.9451091 | [5 empty] | 700 |  | 0.9864101 |  | 510 |  | 0.9699933 | [5 empty] | 180 |  | 0.9998156 | [5 empty] | 580 |  | 0.9976721 |  | 404.924 | 1.00531 | 0.9694974 | 0.001282545 | 800 |  | 0.999434 | [9 empty] | 12.1951 | 0.0900134 | 0.09213812 | 4.514431e-06 | 55 |  | 0.9659993 | [13 empty] | 60 |  | 0.9967557 |  | 450 |  | 0.996642 |  | 250 |  | 0.8312681 | [25 empty] | 50.1694 | 0.966869 | 0.9704534 | 1.284777e-05 | 92.1005 | 0.186953 | 0.1544712 | 0.001055065 | 150.649 | 0.901532 | 0.8688731 | 0.001066603 | 2400 |  | 0.9989805 | [5 empty] | 48 |  | 0.9875009 |  | 112 |  | 0.9875913 |  | 165 |  | 0.9491108 |  | 2000 |  | 0.9900226 |  | 160 |  | 0.9997308 | [5 empty] | 136.832 | 0.961722 | 0.9877449 | 0.0006771914 | [24 empty] | 652.723 | 0.988636 | 0.9860868 | 6.498219e-06 | [16 empty] | 3.435767 | 0.88567 | 0.9351976 | 0.00245298 | [8 empty] | 2.360683 | 0.956655 | 0.9989552 | 0.001789307 | 6.375 | 0.967051 | 0.9951778 | 0.0007911151 | [8 empty] | 3.011033 | 0.888714 | 0.8459976 | 0.001824689 | [12 empty] | 620.541 | 0.992941 | 0.9909105 | 4.122811e-06
|  |  |  | 250 |  | 0.9895893 |  | 290.776 | 0.988806 | 0.999083 | 0.0001056173 | 800 |  | 0.9995009 |  | 410 |  | 0.9727618 | [5 empty] | 135 |  | 0.9561107 | [5 empty] | 710 |  | 0.9888805 |  | 520 |  | 0.9743955 | [13 empty] | 590 |  | 0.9981608 |  | 410 |  | 0.9727615 | [13 empty] | 12.4169 | 0.0945879 | 0.0971596 | 6.613658e-06 | 60 |  | 0.9798203 | [13 empty] | 61 |  | 0.9976604 |  | 500 |  | 0.998865 |  | 255 |  | 0.8537901 | [25 empty] | 51.1795 | 0.975093 | 0.9740199 | 1.151565e-06 | 95.0628 | 0.229442 | 0.1986628 | 0.0009473581 | 154.731 | 0.935234 | 0.8870891 | 0.002317931 | 2500 |  | 0.9993819 | [5 empty] | 50 |  | 0.990764 |  | 115 |  | 0.9898684 |  | 180 |  | 0.9701432 |  | 2100 |  | 0.9934641 | [9 empty] | 140.267 | 0.964115 | 0.9908863 | 0.000716704 | [24 empty] | 681.699 | 0.997159 | 0.9927229 | 1.967879e-05 | [16 empty] | 3.5527 | 0.895034 | 0.9422432 | 0.002228706 | [8 empty] | 2.63425 | 0.956849 | 0.9995591 | 0.001824151 | 6.4853 | 0.974706 | 0.9960444 | 0.0004553269 | [8 empty] | 3.088233 | 0.909201 | 0.860704 | 0.002351959 | [12 empty] | 638.198 | 0.992941 | 0.9939792 | 1.077849e-06
|  |  |  | 260 |  | 0.9927316 |  | 282.74 | 0.988806 | 0.9986667 | 9.72337e-05 |  |  |  |  | 420 |  | 0.9782168 | [5 empty] | 140 |  | 0.9649482 | [5 empty] | 720 |  | 0.9909039 |  | 530 |  | 0.9781591 | [13 empty] | 600 |  | 0.9985469 |  | 420 |  | 0.9782166 | [13 empty] | 12.5277 | 0.0970276 | 0.09972538 | 7.278034e-06 | 65 |  | 0.9880579 | [13 empty] | 62 |  | 0.998313 | [5 empty] | 260 |  | 0.8735376 | [25 empty] | 55 | 1 | 0.9840575 | 0.0002541624 | 98.0251 | 0.267682 | 0.2469825 | 0.000428471 | 160.297 | 0.94366 | 0.908134 | 0.001262099 | 2600 |  | 0.9996253 | [5 empty] | 52 |  | 0.9931781 |  | 120 |  | 0.9927768 |  | 185 |  | 0.9750334 |  | 2500 |  | 0.9988016 | [9 empty] | 141.698 | 0.961722 | 0.9919452 | 0.0009134421 | [24 empty] | 701.525 | 0.997159 | 0.995334 | 3.330642e-06 | [16 empty] | 3.6696 | 0.906752 | 0.9485423 | 0.001746425 | [8 empty] | 2.456933 | 0.959093 | 0.9992287 | 0.001610875 | 6.6728 | 0.97977 | 0.9971759 | 0.0003029637 | [8 empty] | 3.198533 | 0.916855 | 0.8794869 | 0.001396377 | [12 empty] | 596.577 | 0.992941 | 0.984124 | 7.773886e-05
|  |  |  | 270 |  | 0.9949278 |  | 286.393 | 0.988806 | 0.9988753 | 0.0001013913 |  |  |  |  | 430 |  | 0.9825892 | [5 empty] | 145 |  | 0.9720323 | [5 empty] | 730 |  | 0.9925605 |  | 550 |  | 0.9841209 | [13 empty] | 620 |  | 0.9990931 |  | 430 |  | 0.982589 | [13 empty] | 12.7494 | 0.100383 | 0.1049729 | 2.106752e-05 | 70 |  | 0.9929448 | [13 empty] | 63 |  | 0.9987837 | [5 empty] | 265 |  | 0.8907906 | [29 empty] | 100.987 | 0.301674 | 0.2981733 | 1.225488e-05 | 165.121 | 0.947872 | 0.9233117 | 0.0006032102 | [8 empty] | 55 |  | 0.995672 |  | 125 |  | 0.9948524 |  | 190 |  | 0.9791312 | [13 empty] | 145 | 1 | 0.993944 | 3.667519e-05 | [24 empty] | 705 | 1 | 0.9956839 | 1.862871e-05 | [16 empty] | 3.953583 | 0.925461 | 0.9611861 | 0.001276283 | [8 empty] | 2.543067 | 0.959154 | 0.9994122 | 0.00162072 | 6.871317 | 0.989959 | 0.9980235 | 6.503682e-05 | [8 empty] | 3.275733 | 0.924521 | 0.8912029 | 0.001110097 | [12 empty] | 659.64 | 0.997647 | 0.9963514 | 1.678603e-06
|  |  |  | 280 |  | 0.9964616 |  | 295.89 | 0.992537 | 0.9992774 | 4.543331e-05 |  |  |  |  | 440 |  | 0.9860902 | [5 empty] | 150 |  | 0.9777012 | [5 empty] | 740 |  | 0.9939163 |  | 570 |  | 0.988465 | [13 empty] | 630 |  | 0.9992836 |  | 440 |  | 0.98609 | [13 empty] | 15 |  | 0.1663204 |  | 75 |  | 0.9958362 | [13 empty] | 64 |  | 0.9991231 | [5 empty] | 270 |  | 0.9058179 | [29 empty] | 104.219 | 0.35691 | 0.3558059 | 1.218982e-06 | 169.944 | 0.956298 | 0.9360681 | 0.0004092489 | [8 empty] | 56 |  | 0.9962815 |  | 130 |  | 0.9963327 |  | 195 |  | 0.9825625 | [61 empty] | 3.819867 | 0.925515 | 0.9556645 | 0.0009089906 | [8 empty] | 2.710233 | 0.959273 | 0.999653 | 0.001630548 | 7.058817 | 0.997587 | 0.9985893 | 1.00458e-06 | [8 empty] | 3.341917 | 0.942447 | 0.9003881 | 0.001768949
|  |  |  | 290 |  | 0.9975322 |  | 298.813 | 0.996269 | 0.9993694 | 9.612616e-06 |  |  |  |  | 450 |  | 0.9888911 | [5 empty] | 160 |  | 0.9858482 | [5 empty] | 750 |  | 0.9950257 |  | 600 |  | 0.9928658 | [13 empty] | 640 |  | 0.999434 |  | 450 |  | 0.988891 | [13 empty] | 20 |  | 0.3395809 |  | 80 |  | 0.997544 | [13 empty] | 65 |  | 0.9993679 | [5 empty] | 275 |  | 0.9188724 | [29 empty] | 106.643 | 0.378155 | 0.3993217 | 0.0004480296 | 175.139 | 0.960511 | 0.9475128 | 0.0001689544 | [8 empty] | 60 |  | 0.9979746 |  | 135 |  | 0.9973879 |  | 200 |  | 0.9854338 | [61 empty] | 4.11235 | 0.92775 | 0.9668717 | 0.001530507 | [8 empty] | 2.786217 | 0.964066 | 0.999727 | 0.001271706 | [12 empty] | 3.43015 | 0.960366 | 0.9114991 | 0.002387978
[16 empty] | 500 |  | 0.9964027 | [5 empty] | 170 |  | 0.9910323 | [5 empty] | 760 |  | 0.9959331 |  | 650 |  | 0.9968026 | [13 empty] | 650 |  | 0.9995529 |  | 500 |  | 0.9964026 | [13 empty] | 25 |  | 0.521901 |  | 85 |  | 0.9985519 | [13 empty] | 70 |  | 0.999877 | [5 empty] | 280 |  | 0.9301877 | [29 empty] | 109.605 | 0.429142 | 0.4518799 | 0.0005170099 | 180.334 | 0.964723 | 0.9569559 | 6.032743e-05 | [8 empty] | 70 |  | 0.9995571 |  | 140 |  | 0.9981397 |  | 220 |  | 0.992922 | [61 empty] | 4.279483 | 0.930035 | 0.9719726 | 0.001758761 | [8 empty] | 2.867267 | 0.966493 | 0.9997886 | 0.001108595 | [12 empty] | 3.518383 | 0.970592 | 0.9214252 | 0.00241737
[16 empty] | 600 |  | 0.999625 | [5 empty] | 180 |  | 0.9943228 | [5 empty] | 800 |  | 0.9981843 |  | 700 |  | 0.9985685 | [17 empty] | 550 |  | 0.9988381 | [13 empty] | 30 |  | 0.6760272 |  | 90 |  | 0.9991464 | [21 empty] | 285 |  | 0.9399767 | [29 empty] | 112.837 | 0.47588 | 0.5074587 | 0.0009972132 | 185.158 | 0.973149 | 0.9642255 | 7.962896e-05 | [12 empty] | 145 |  | 0.9986753 |  | 230 |  | 0.9950701 | [61 empty] | 4.463317 | 0.932314 | 0.9766918 | 0.001969393 | [8 empty] | 2.958467 | 0.973667 | 0.9998414 | 0.0006851009641 | [12 empty] | 3.61765 | 0.97825 | 0.9313185 | 0.002202563
[24 empty] | 190 |  | 0.9964081 | [5 empty] | 850 |  | 0.9993379 |  | 750 |  | 0.9993594 | [17 empty] | 560 |  | 0.9990732 | [13 empty] | 35 |  | 0.7899944 |  | 100 |  | 0.9997034 | [21 empty] | 290 |  | 0.9484313 | [29 empty] | 115.799 | 0.51412 | 0.5560091 | 0.001754699 | 190.353 | 0.973149 | 0.9707083 | 5.956962e-06 | [12 empty] | 150 |  | 0.9990568 |  | 250 |  | 0.9976105 | [61 empty] | 4.663817 | 0.941645 | 0.9809466 | 0.001544619 | [8 empty] | 3.024317 | 0.976084 | 0.9998712 | 0.0005658297 | [12 empty] | 3.8603 | 0.980732 | 0.9507041 | 0.000901673
[24 empty] | 200 |  | 0.9977284 | [5 empty] | 900 |  | 0.9997586 |  | 800 |  | 0.9997134 | [17 empty] | 580 |  | 0.9994105 | [13 empty] | 38 |  | 0.8404117 | [25 empty] | 300 |  | 0.9620047 | [29 empty] | 118.761 | 0.556609 | 0.601753 | 0.002037982 | 195.547 | 0.973149 | 0.9760301 | 8.300487e-06 | [12 empty] | 155 |  | 0.9993284 |  | 300 |  | 0.99961 | [61 empty] | 4.839267 | 0.94628 | 0.9840328 | 0.001425274 | [8 empty] | 3.120567 | 0.980891 | 0.9999049 | 0.0003615288 | [12 empty] | 3.727933 | 0.980777 | 0.940903 | 0.001589934
[24 empty] | 220 |  | 0.999092 | [29 empty] | 600 |  | 0.999625 | [13 empty] | 40 |  | 0.8676828 | [25 empty] | 310 |  | 0.9720581 | [29 empty] | 121.724 | 0.590601 | 0.6443755 | 0.002891692 | 200.371 | 0.973149 | 0.9801117 | 4.84791e-05 | [12 empty] | 160 |  | 0.9995219 | [65 empty] | 4.98965 | 0.953278 | 0.9862798 | 0.001089117 | [8 empty] | 3.21175 | 0.980956 | 0.9999287 | 0.0003599626 | [12 empty] | 4.136033 | 0.993458 | 0.9663007 | 0.0007375188
[72 empty] | 42 |  | 0.8905997 | [25 empty] | 320 |  | 0.9794798 | [29 empty] | 124.955 | 0.628841 | 0.687073 | 0.003390961 | 205.195 | 0.973149 | 0.9835042 | 0.0001072298 | [80 empty] | 5.14835 | 0.962626 | 0.988311 | 0.0006597218 | [8 empty] | 3.302933 | 0.98813 | 0.9999465 | 0.0001396299 | [12 empty] | 3.9375 | 0.993526 | 0.9556697 | 0.001433098
[72 empty] | 45 |  | 0.918096 | [25 empty] | 330 |  | 0.9849455 | [29 empty] | 127.648 | 0.696824 | 0.7196022 | 0.0005188475 | 210.019 | 0.977362 | 0.986322 | 8.028226e-05 | [80 empty] | 5.390633 | 0.97194 | 0.9908501 | 0.0003575918 | [8 empty] | 3.41945 | 0.992952 | 0.999963 | 4.915358e-05 | [12 empty] | 4.522067 | 0.99589 | 0.9802963 | 0.0002431634
[72 empty] | 50 |  | 0.949851 | [25 empty] | 340 |  | 0.9889635 | [29 empty] | 130.88 | 0.735064 | 0.7550254 | 0.0003984585 | 215 | 1 | 0.9887304 | 0.0001270048 | [80 empty] | 5.58275 | 0.983627 | 0.9924666 | 7.813815e-05 | [8 empty] | 3.5005 | 1.00249 | 0.9999713 | 6.343759e-06 | [12 empty] | 4.301467 | 0.995965 | 0.9732117 | 0.0005177139
[72 empty] | 55 |  | 0.9694976 | [25 empty] | 350 |  | 0.9919136 | [29 empty] | 133.842 | 0.777554 | 0.7841508 | 4.351843e-05 | 220 |  | 0.9907235 | [81 empty] | 5.74145 | 0.995328 | 0.9935849 | 3.038482e-06 | [8 empty] | 3.566367 | 1.00254 | 0.9999767 | 6.57051e-06 | [12 empty] | 5.216917 | 0.998216 | 0.9925506 | 3.209624e-05
[72 empty] | 60 |  | 0.9815219 | [25 empty] | 360 |  | 0.9940774 | [29 empty] | 136.266 | 0.820043 | 0.8057319 | 0.0002048088 | 230 |  | 0.9937178 | [81 empty] | 6.134217 | 0.997522 | 0.9956913 | 3.351369e-06 | [8 empty] | 3.662617 | 1.00734 | 0.9999828 | 5.412838e-05 | [12 empty] | 4.886033 | 0.99833 | 0.9881533 | 0.0001035644
[72 empty] | 65 |  | 0.9888334 | [57 empty] | 139.497 | 0.854034 | 0.8315451 | 0.0005057503 | 250 |  | 0.9971226 | [81 empty] | 6.0005 | 0.997576 | 0.9950658 | 6.300952e-06 | [8 empty] | 3.748733 | 1.00977 | 0.9999869 | 9.570919e-05 | [12 empty] | 6.474267 | 1.00035 | 0.9987288 | 2.628137e-06
[72 empty] | 70 |  | 0.9932617 | [57 empty] | 142.46 | 0.900773 | 0.8524722 | 0.002332967 | 260 |  | 0.9980534 | [81 empty] | 5.875133 | 0.997627 | 0.9943974 | 1.043038e-05 | [8 empty] | 3.839917 | 1.00984 | 0.9999902 | 9.701917e-05
[72 empty] | 75 |  | 0.9959375 | [57 empty] | 145.691 | 0.934764 | 0.8725699 | 0.003868101 | 280 |  | 0.9991094 | [81 empty] | 6.217767 | 0.999842 | 0.9960413 | 1.44452e-05
[72 empty] | 80 |  | 0.9975521 | [57 empty] | 148.654 | 0.968755 | 0.888744 | 0.006401755 | 300 |  | 0.9995927
[72 empty] | 85 |  | 0.9985254 | [57 empty] | 151.885 | 0.973004 | 0.9041798 | 0.004736769
[72 empty] | 90 |  | 0.9991119 | [57 empty] | 154.578 | 0.977253 | 0.915475 | 0.003816527
[72 empty] | 100 |  | 0.999678 | [57 empty] | 157.81 | 0.977253 | 0.9273578 | 0.002489535
[132 empty] | 165 | 1 | 0.9483024 | 0.002672637
[132 empty] | 170 |  | 0.9592727
[132 empty] | 175 |  | 0.9679544
[132 empty] | 180 |  | 0.9748098
[132 empty] | 185 |  | 0.9802137
[132 empty] | 200 |  | 0.9904407
T | K |  | SSR | T | K |  | SSR | T | K |  | SSR | T | K |  | SSR | T | K |  | SSR | T | K |  | SSR | T | K |  | SSR | T | K |  | SSR | T | K |  | SSR | T | K |  | SSR | T | K |  | SSR | T | K |  | SSR | T | K |  | SSR | T | K |  | SSR | T | K |  | SSR | T | K |  | SSR | T | K |  | SSR | T | K |  | SSR | T | K |  | SSR | T | K |  | SSR | T | K |  | SSR | T | K |  | SSR | T | K |  | SSR | T | K |  | SSR | T | K |  | SSR | T | K |  | SSR | T | K |  | SSR | T | K |  | SSR | T | K |  | SSR | T | K |  | SSR | T | K |  | SSR | T | K |  | SSR | T | K |  | SSR | T | K |  | SSR | T | K |  | SSR | T | K |  | SSR | T | K |  | SSR | T | K |  | SSR | T | K |  | SSR | T | K |  | SSR | T | K |  | SSR | T | K |  | SSR | T | K |  | SSR | T | K |  | SSR | T | K |  | SSR | T | K |  | SSR | T | K |  | SSR | T | K |  | SSR | T | K |  | SSR | T | K |  | SSR | T | K |  | SSR | T | K |  | SSR | T | K |  | SSR | T | K |  | SSR | T | K |  | SSR | T | K |  | SSR | T | K |  | SSR | T | K |  | SSR | T | K |  | SSR | T | K |  | SSR | T | K |  | SSR | T | K |  | SSR | T | K |  | SSR | T | K |  | SSR | T | K |  | SSR | T | K |  | SSR | T | K |  | SSR | T | K |  | SSR | T | K |  | SSR | T | K |  | SSR | T | K |  | SSR | T | K |  | SSR | T | K |  | SSR | T | K |  | SSR | T | K |  | SSR | T | K |  | SSR | T | K |  | SSR | T | K |  | SSR | T | K |  | SSR | T | K |  | SSR | T | K |  | SSR | T | K |  | SSR | T | K |  | SSR | T | K |  | SSR | T | K |  | SSR | T | K |  | SSR | T | K |  | SSR | T | K |  | SSR | T | K |  | SSR | T | K |  | SSR | T | K |  | SSR | T | K |  | SSR | T | K |  | SSR | T | K |  | SSR | T | K |  | SSR | T | K |  | SSR | T | K |  | SSR | T | K |  | SSR | T | K |  | SSR | T | K |  | SSR | T | K |  | SSR | T | K |  | SSR | T | K |  | SSR | T | K |  | SSR | T | K |  | SSR | T | K |  | SSR | T | K |  | SSR | T | K |  | SSR | T | K |  | SSR | T | K |  | SSR | T | K |  | SSR | T | K |  | SSR | T | K |  | SSR | T | K |  | SSR | T | K |  | SSR | T | K |  | SSR | T | K |  | SSR | T | K |  | SSR | T | K |  | SSR | T | K |  | SSR | T | K |  | SSR | T | K |  | SSR | T | K |  | SSR | T | K |  | SSR | T | K |  | SSR | T | K |  | SSR | T | K |  | SSR | T | K |  | SSR | T | K |  | SSR | T | K |  | SSR | T | K |  | SSR | T | K |  | SSR | T | K |  | SSR | T | K |  | SSR | T | K |  | SSR | T | K |  | SSR |  |  |  |  | T | K |  | SSR | T | K |  | SSR | T | K |  | SSR | T | K |  | SSR | T | K |  | SSR | T | K |  | SSR | T | K |  | SSR
25.11707 | 0.09827158 |  | 0.05256064 | 123.6482 | 0.03608731 |  | 0.04721753 | 140.7135 | 0.0466071 |  | 0.0338884 | 497.342 | 0.02511909 |  | 0.03517163 | 251.3672 | 0.02262683 |  | 0.03739337 | 39.36772 | 0.0721939 |  | 0.006645888 | 67.3554 | 0.04588286 |  | 0.0298235 | 108.4495 | 0.05835658 |  | 0.01355025 | 487.4138 | 0.02018755 |  | 0.02390175 | 293.0304 | 0.01609047 |  | 0.04024626 | 75.49908 | 0.07199353 |  | 0.006160643 | 41.01867 | 0.06186642 |  | 0.006609336 | 86.27106 | 0.06622067 |  | 0.02138883 | 322.9811 | 0.02358443 |  | 0.0149235 | 251.367 | 0.02262674 |  | 0.03739238 | 493.8527 | 0.02442153 |  | 0.03193062 | 966.4059 | 0.0048733 |  | 0.03232022 | 1023.645 | 0.005139754 |  | 0.008047898 | 20.75884 | 0.1014715 |  | 0.000172445 | 23.18954 | 0.1057554 |  | 0.0006779873 | 13.05444 | 0.194515 |  | 0.003959321 | 116.8148 | 0.05806341 |  | 0.004363824 | 36.13012 | 0.2528932 |  | 0.00439681 | 42.49942 | 0.3273742 |  | 0.0148675 | 187.7586 | 0.02171563 |  | 0.002248438 | 195.9699 | 0.03125045 |  | 0.01497283 | 58.94483 | 0.04292908 |  | 0.01396552 | 107.3944 | 0.02555931 |  | 0.06634801 | 129.214 | 0.02161485 |  | 0.01162731 | 311.2072 | 0.006840097 |  | 0.07454591 | 179.3241 | 0.01010032 |  | 0.0060515 | 12.77496 | 0.4358352 |  | 0.02830634 | 23.0182 | 0.1291592 |  | 0.01034351 | 104.8911 | 0.04884333 |  | 0.04661711 | 100.5009 | 0.03912678 |  | 0.01104086 | 1024.154 | 0.005006334 |  | 0.006725865 | 8.760382 | 0.4743906 |  | 0.02574272 | 19.2296 | 0.1520945 |  | 0.1161803 | 47.50765 | 0.06796343 |  | 0.02685224 | 83.61838 | 0.03627482 |  | 0.02387183 | 916.455 | 0.004247558 |  | 0.05229645 | 40.88917 | 0.06900983 |  | 0.07541077 | 63.58795 | 0.06986351 |  | 0.03306886 | 86.12164 | 0.08668159 |  | 0.02990743 | 108.5586 | 0.1201701 |  | 0.02094114 | 427.3445 | 0.02113884 |  | 0.004347536 | 215.1355 | 0.07494562 |  | 0.05842084 | 269.2804 | 0.05452696 |  | 0.001712116 | 375.1771 | 0.04516719 |  | 0.01383217 | 441.3893 | 0.02304674 |  | 0.01498707 | 462.89 | 0.02248251 |  | 0.006435572 | 87.79322 | 0.7777479 |  | 0.05738971 | 110.1362 | 0.1531832 |  | 0.04626334 | 184.3546 | 0.08140927 |  | 0.03371571 | 231.5854 | 0.09956817 |  | 0.06301069 | 0.7754686 | 1.016089 |  | 0.1165659 | 0.0681364 | 16.80673 |  | 0.1680233 | 0.0681364 | 16.80673 |  | 0.1430214 | 0.1850883 | 3.154729 |  | 0.3773133 | 3.412677 | 1.799973 |  | 0.04517769 | 0.8752498 | 1.732541 |  | 0.008409561 | 0.7632179 | 1.633446 |  | 0.006082072 | 1.741595 | 1.408759 |  | 0.05240886 | 198.4862 | 0.06631688 |  | 0.03015051 | 265.1595 | 0.0492041 |  | 0.01006878 | 346.78 | 0.04865627 |  | 0.01722827 | 419.9831 | 0.02341506 |  | 0.02008967 | 472.1801 | 0.02103623 |  | 0.008907913 | 33.12095 | 0.09920281 |  | 0.0278082 | 86.44045 | 0.09063321 |  | 0.04216614 | 132.9515 | 0.07311509 |  | 0.01178609 | 0.3416174 | 19.18353 |  | 0.017009 | 4.38384 | 1.618083 |  | 0.019046 | 17.9681 | 1.460299 |  | 0.09230235 | 0.1299527 | 17.4516 |  | 0.001327211 | 0.2564916 | 5.2529 |  | 0.0008034333 | 5.37346 | 0.2565007 |  | 0.0004621807 | 23.95378 | 0.06300377 |  | 0.002477924 | 21.18083 | 0.07090685 |  | 0.0008725192 | 21.85704 | 0.06219393 |  | 0.001532443 | 21.03177 | 0.06012865 |  | 0.002752392 | 5.198266 | 0.2872586 |  | 0.001940371 | 3.661085 | 0.4105528 |  | 0.001827128 | 3.51251 | 0.4251132 |  | 0.002188401 | 2.962942 | 0.5291856 |  | 0.003004943 | 15.48693 | 0.09449917 |  | 0.001482596 | 24.82446 | 0.05375009 |  | 0.003888261 | 27.6528 | 0.04977069 |  | 0.001557449 | 20.22216 | 0.0701556 |  | 0.002296732 | 3.702939 | 0.3903477 |  | 0.001638668 | 3.801936 | 0.3829397 |  | 0.001614873 | 4.628371 | 0.3416352 |  | 0.001004672 | 4.96336 | 0.2671233 |  | 0.002742442 | 25.16471 | 0.05561848 |  | 0.001111662 | 5.074373 | 0.5784316 |  | 0.003481161 | 3.25653 | 0.498868 |  | 0.0005747133 | 4.5857 | 0.3669126 |  | 0.005046937 | 2.697327 | 0.4278281 |  | 0.008877739 | 0.8647667 | 1.84349 |  | 0.0007517478 | 25.99193 | 0.05326879 |  | 0.0009714752 | 9.322724 | 0.1798364 |  | 0.0005125757 | 2.632846 | 0.5675029 |  | 0.0008293726 | 0.2796961 | 5.583929 |  | 0.003290036 | 5.18063 | 0.2744519 |  | 0.000542791 | 0.9966163 | 1.377501 |  | 0.003179654 | 0.3978432 | 3.500107 |  | 0.00172867 | 0.2525711 | 7.516812 |  | 0.001522635 | 37.06082 | 0.03001974 |  | 0.0830954 | 91.37723 | 0.07720832 |  | 0.02366553 | 83.79477 | 0.1449403 |  | 0.141409 | 27.11931 | 0.1951496 |  | 0.02596575 | 24.46022 | 0.1406822 |  | 0.001589432 | 25.01226 | 0.1448654 |  | 0.002025895 | 49.54262 | 0.1225744 |  | 0.0009320045 | 45.69478 | 0.07725419 |  | 0.00526082 | 55.43423 | 0.06586865 |  | 0.00137778 | 45.74185 | 0.1166226 |  | 0.0001845332 | 57.35924 | 0.08510331 |  | 0.0004332076 | 87.37409 | 0.1086596 |  | 0.0001880157 | 28.17738 | 0.4842532 |  | 0.0002945695 | 29.80871 | 0.1061113 |  | 0.001800717 | 49.76389 | 0.1010983 |  | 0.0006270973 | 46.06389 | 0.09492285 |  | 0.0003465573 | 53.20606 | 0.06825591 |  | 0.002814525 | 69.00764 | 0.119329 |  | 0.0001495117 | 32.17417 | 0.2870273 |  | 0.0003246292 | 15.35414 | 0.2321965 |  | 0.0001048488 | 29.96638 | 0.1298729 |  | 3.043369e-05 | 33.16916 | 0.1559496 |  | 6.856639e-05 | 14.50124 | 0.1968297 |  | 0.0001519871 | 35.34431 | 0.1215374 |  | 5.552235e-05 | 35.34431 | 0.1215374 |  | 5.552235e-05 | 162.4404 | 0.02379317 |  | 0.0002656025 | 125.7036 | 0.03459995 |  | 0.0002914513 | 76.76602 | 0.04397161 |  | 0.0008447462 | 136.9439 | 0.04393117 |  | 0.05100403 |  |  |  |  | 37.31521 | 0.0634521 |  | 0.02739243 | 46.75082 | 0.05450371 |  | 0.07534736 | 0.101143 | 10.10073 |  | 0.01123061 | 45.0207 | 0.0614381 |  | 0.01960807 | 13.25571 | 0.06598208 |  | 0.01918353 | 50.16395 | 0.03106073 |  | 0.07332946 | 153.5967 | 0.008720507 |  | 0.1012166